## Sheet2
DOPPED | TC
Hg0.66Pb0.34Ba2Ca1.98Cu2.9O8.4 | 143
Tl0.8Hg0.2Ba2Ca2Cu3O9 | 137.4
Hg0.7Pb0.3Ba2Ca2Cu3O8 | 136.5
Bi1.8Pb0.2Sb0.1Sr2Ca2Cu2O | 136
Hg0.75Ba2.07Ca2.07Cu3.11O8.208 | 135.8
Hg0.75Ba2.07Ca2.07Cu3.11O8.187 | 135.4
Hg1Ba2Ca2Cu3FO8 | 135
Hg1Ba2Ca2Cu3O8.27 | 135
Hg1Ba2Ca2Cu3O8.29 | 135
Hg0.75Ba2.07Ca2.07Cu3.11O8.15 | 134.7
Hg0.75Ba2.07Ca2.07Cu3.11O8.16 | 134.2
Bi1.6Pb0.4Sb0.1Sr2Ca2Cu2O | 134.12
Hg1Ba2Ca2Cu3O8.35 | 134
Tl0.05Hg0.95Ba2Ca2Cu3O8 | 134
Tl0.1Hg0.9Ba2Ca2Cu3O8 | 134
Tl0.3Hg0.7Ba2Ca2Cu3O8 | 134
Tl0.5Hg0.5Ba2Ca2Cu3O8 | 134
Pb0.17Hg1.22Ba2Ca1.44Cu2.79O | 133.6
Hg0.75SrBa2Ca2Cu3O8 | 133.5
Hg1Ba2Ca2Cu3O8.3 | 133.5
Hg0.75Ba2.07Ca2.07Cu3.11O8.223 | 133.4
Hg0.8Re0.2Ba2Ca2Cu3O8 | 133.12
Hg0.8Re0.2Ba2Ca2Cu3O | 133
Hg0.8Sb0.05Pb0.15Ba2Ca2Cu3O8 | 133
Hg0.9Au0.1Ba2Ca2Cu3O | 133
Hg1Ba2Ca2Cu3O8.41 | 133
Tl0.7Hg0.3Ba2Ca2Cu3O8 | 133
Hg0.85Re0.15Ba2Ca2Cu3O8 | 132.91
Hg0.75Ba2.07Ca2.07Cu3.11O8.136 | 132.9
Hg0.75Re0.25Ba2Ca2Cu3O8 | 132.72
Hg0.9Re0.1Ba2Ca2Cu3O8 | 132.62
Hg0.82Re0.18Ba2Ca2Cu3O8 | 132.6
Hg0.95Re0.05Ba2Ca2Cu3O8 | 132.52
Hg1Ba2Ca1.73Pb0.17Cu2.86O8 | 132.25
Tl0.75Ba2Ca2Cu3O | 132.25
Cu1Cr1O2 | 132
Hg0.5Tl0.5Ba2CaSrCu3O8 | 132
Hg0.95Sb0.05Ba2Ca2Cu3O8 | 132
Hg1Ba2Ca2Cu3O8.25 | 132
Hg1Ba2CaSrCu3O8 | 132
Tl0.9Hg0.1Ba2Ca2Cu3O8 | 132
Hg0.8Mo0.2Ba2Ca2Cu3O8.4 | 131.5
Hg0.9Re0.1Ba2Ca2Cu3O | 131.5
Hg1Ba2Ca2Cu3F0.4O | 131.4
Hg0.85Re0.15Ba1.66Sr0.34Ca2Cu3O8 | 131.3
Hg0.6Ti0.4Ba2Ca2Cu3O8.4 | 131
Hg0.8Au0.2Ba2Ca2Cu3O | 130.9
Hg0.85Re0.15Ba1.6Sr0.4Ca2Cu3O8 | 130.3
Tl0.75Ba2Ca2Cu3C0.02O | 130.25
Hg1Ba2Ca2Cu3F0.6O | 130.1
Bi1.6Pb0.4Sr2Ca2Cu4O | 130
Cu0.5Tl0.5Ba2Ca0.8Mg1.2Cu3O10 | 130
Hg0.77Re0.23Ba2Ca2Cu3O8 | 130
Hg0.7Pb0.3Ba2Ca2Cu3O8.35 | 130
Hg0.8Bi0.2Ba2Ca2Cu3O8.2 | 130
Hg0.8Pb0.2Ba2Ca2Cu3O8 | 130
Hg0.97Re0.03Ba2Ca2Cu3O8 | 130
Hg1Ba2Ca2Cu3Fe0.6O | 130
Hg0.8Sb0.1Pb0.1Ba2Ca2Cu3O8 | 129
Hg1Ba2Ca2Cu3F0.3O | 128.8
Hg0.85Re0.15Ba1.44Sr0.56Ca2Cu3O8 | 128.7
Hg1Ba2Ca2Cu3F0.2O | 128.6
Hg1Ba2Ca2Cu3F0.5O | 128.5
Hg1Ba2Ca2Cu3Fe0.3O | 128.5
Hg1Ba2Ca2Cu3O | 128.44
Hg1Ba2Ca2Cu3F0.8O | 128.4
Hg1Ba2Ca2Cu3Fe0.8O | 128.4
Hg1Ba2Ca2Cu3Fe0.5O | 128.2
Hg0.75Tl0.25Ba2Ca1.72Sr0.28Cu3O8 | 128
Hg0.8Nd0.2Ba2Ca2Cu3O8.3 | 128
Hg1Ba2Ca1Cu2FO6 | 128
Tl1Ba2Ca3Cu4O | 128
Hg1Ba2Ca2Cu3F0.1O | 127.6
Hg1Ba2Ca2Cu3O8 | 127.17
Hg0.7Pb0.3Ba2Ca2Cu3O | 127
Hg0.8Mo0.2Ba2Ca1Cu2O6.4 | 127
Hg0.8Sb0.15Pb0.05Ba2Ca2Cu3O8 | 127
Hg0.8Ti0.2Ba2Ca1Cu2O6.2 | 127
Hg1Ba2Ca1Cu2O6.21 | 127
Hg1Ba2Ca1Cu2O6.22 | 127
Tl1.6Hg0.4Ba2Ca2Cu3O10 | 127
Hg0.3La0.7Ba2Ca3Cu2.8Ag1.2O10 | 126.9
Hg0.3La0.7Ba2Ca3Cu3.2Ag0.8O10 | 126.8
Hg0.75Sr0.5Ba1.5Ca2Cu3O8 | 126.2
Hg0.5Tl0.5Ba2Ca1.72Sr0.28Cu3O8 | 126
Hg0.8Sb0.2Ba2Ca2Cu3O8 | 126
Hg1Ba2Ca1.72Sr0.28Cu3O8 | 126
Hg1Ba2Ca3Cu4O10 | 125.5
Tl2Ba2Ca2Cd0.2Cu3O | 125.5
Hg1Ba2Ca2Cu3Fe1O | 125.2
Hg0.8Pb0.2Ba2Ca2Cu3O8.3 | 125
Hg1Ba2Ca1Cu2O | 125
Hg1Ba2Ca2Cu3F1O | 124.9
Tl0.8Hg0.2Ba2Ca1.975Yb0.025Cu3O9 | 124.5
Hg0.8Ge0.2Ba2Ca1Cu2O6.2 | 124
Hg0.8Tl0.2Ba2Ca1Cu2O6 | 124
Hg0.9Pb0.1Ba2Ca2Cu3O8 | 124
Tl0.8Zn0.2Ba2Ca2Cu3O9 | 124
Tl1.7Hg0.3Ba2Ca2Cu3O10 | 124
Tl2Ba2Ca2Cd0.3Cu3O | 124
Tl2Ba2Ca4Cu5O14 | 124
Hg0.8V0.2Ba2Ca2Cu3O8.3 | 123.5
Tl0.5Pb0.5Sr1.6Ba0.4Ca2Cu3F3O | 123.5
Tl1.4Hg0.6Ba2Ca2Cu3O10 | 123.5
Tl1Ba2Ca2Cu3C0.2O | 123.5
Tl2Ba2Ca2Cd0.1Cu3O | 123.5
Tl0.8Hg0.2Ba2Ca1.975Sm0.025Cu3O9 | 123.4
Tl1Ba1Ca3Cu3O | 123
Tl1Ba2Ca2Cu3O8 | 123
Tl1Ba2Ca2Cu3O | 122.67
Hg1Tl1Ba4Ca4Cu6O | 122.5
Tl0.64Pb0.2Bi0.16Sr2Ca3Cu4O | 122.5
Tl0.5Ba2Ca3Cu1Zn3.5O12 | 122.2
Hg0.25Tl0.75Ba2Ca1.72Sr0.28Cu3O8 | 122
Hg0.75Sr1Ba1Ca2Cu3O8 | 122
Hg0.8V0.2Ba2Ca1Cu2O6.3 | 122
Hg1Ba2Ca1Cu2O6.19 | 122
Hg1Ba2Ca1Cu2O6.24 | 122
Tl0.6Pb0.2Bi0.2Sr1.8Ba0.2Ca2Cu3O9 | 122
Hg0.3La0.7Ba2Ca3Cu3.6Ag0.4O10 | 121.6
Tl0.5Ba2Ca3Cu1.5Zn3O12 | 121.3
Bi1.5Pb0.4Sb0.1Sr2Ca2Cu3O | 121
Hg0.7Au0.3Ba2Ca2Cu3O | 121
Hg1Ba2Ca1Cu2O6.16 | 121
Tl0.5Pb0.5Sr1.6Ba0.4Ca2Cu3F2.2O | 121
Hg1Ba2Ca1Cu2O6 | 120.72
Tl0.54Pb0.49Te0.01Sr1.7Ba0.3Ca2Cu3O | 120.6
Tl0.54Pb0.5Sr1.7Ba0.3Ca2Cu3O | 120.6
Tl0.5Pb0.5Sr1.6Ba0.4Ca2Cu3F0.1O | 120.5
Tl2Ba2Ca2Cu3O | 120.42
Tl0.54Pb0.45Te0.05Sr1.7Ba0.3Ca2Cu3O | 120.2
Tl0.5Pb0.5Ba1.6Sr0.4Ca2Cu3O | 120.2
Ba2Ca2Cu3F0.8O7.2 | 120
Ba2Ca4Cu5C0.4B0.6O3 | 120
Ba2Ca5Cu7O14 | 120
Hg0.6Pb0.4Ba2Ca2Cu3O8 | 120
Hg0.6Pb0.4Ba2Ca2Cu3O8.4 | 120
Hg0.9Re0.1Ba2Ca1Cu2O6 | 120
Tl0.5Ba2Ca2Cu1Zn2.5O10 | 120
Tl0.5Pb0.5Sr1.6Ba0.4Ca2Cu3O | 120
Tl0.74Bi0.3Sr1.8Ba0.2Ca2Cu3O | 120
Tl1.8Ba2Ca2.2Cu3O | 120
Tl2Ba2Ca5Cu6O16 | 120
Tl2Ca2Ba2Cu3O | 120
Tl0.5Ba2Ca3Cu2Zn2.5O12 | 119.8
B0.65C0.35Ba1.4Sr0.6Ca2Cu3O | 119.6
Tl2Ba2Ca2Cu3O10 | 119.6
B0.6C0.4Sr0.5Ba1.5Ca2Cu3O9 | 119
C0.5Cu0.5Ba2Ca2Cu3O | 119
Tl0.54Pb0.4Te0.1Sr1.7Ba0.3Ca2Cu3O | 119
Tl0.5Pb0.5Sr2Ca2Cu3O | 119
Tl0.69Pb0.46Sr1.6Ba0.4Ca2Cu3Ag0.4O | 119
Tl0.7Zn0.3Ba2Ca2Cu3O9 | 119
Tl0.9Zn0.1Ba2Ca2Cu3O9 | 119
Tl2Ca2Ba2Cu3O10 | 118.97
Hg1Ba2Ca2Cu3O8.28 | 118.5
Tl2HgBa2Ca2Cu3O10 | 118.5
Tl1Ba2Ca3Cu4O11 | 118.05
Cu5Ba2Ca3O | 118
Hg0.6Au0.4Ba2Ca2Cu3O | 118
Hg0.8W0.2Ba2Ca1Cu2O6.4 | 118
Hg0.9Pb0.1Ba2Ca2Cu3O8.25 | 118
Hg0.9W0.1Ba2Ca1Cu2O6.2 | 118
Hg1Ba2Ca0.86Sr0.14Cu2O6 | 118
Tl1.4Ba2Ca2.6Cu3O9.53 | 118
Tl1.4Ba2Ca3Cu4O11.4 | 118
Tl1.4Hg0.6Ba2Ca2Cu3O | 118
Tl1.6Ba2Ca2.4Cu3O9.67 | 118
Tl1.8Ca1.6Ba2Cu2.9O | 118
B0.7C0.3Ba1.5Sr0.5Ca2Cu3O | 117.65
Bi1.7Pb0.3Sr2Ca2Cu3F0.8O9.2 | 117.6
C0.3Ba2Ca4Cu5.7O11.18 | 117.5
Cu1Cr0.95Fe0.05O2 | 117.5
Hg1Tl2Ba4Ca2Cu4O | 117.5
Bi1.65Pb0.35Sr2Ca2Cu3FO | 117.2
Cu0.9C0.1Ba2Ca3Cu4O | 117.2
Ag0.25Cu0.75Ba2Ca3Cu4O11 | 117.1
Ag1Ba2Ca3Cu4O11 | 117
Ba2Ca3Cu4O | 117
C0.5Ba2Ca3Cu4.5O11 | 117
Cu0.25Tl0.75Ba2Ca2Cu3O11 | 117
Cu0.5Ag0.25Ba2Ca3Cu4O | 117
Cu0.5Tl0.5Ba2Ca1.2Mg0.8Cu3O10 | 117
Cu0.68C0.32Ba2Ca3Cu4O11 | 117
Cu4.6C0.4Ba2Ca3O12 | 117
Tl0.25Li0.25Ba2Ca2Cu3.5O7.955 | 117
Tl0.5Pb0.5Sr1.6Ca2.4Cu3O9 | 117
Tl0.5Pb0.5Sr2Ca2Cu3Li0.2O | 117
Tl0.6Zn0.4Ba2Ca2Cu3O9 | 117
Ba2Ca2.4Mg0.6Cu5O12 | 116.8
Ba2Ca3Cu5O12 | 116.75
C0.3Ba2Ca4Cu5.7O10.77 | 116.7
Hg1Ba2Ca3Cu4O | 116.67
Ba2Ca2.01Mg0.99Cu5O12 | 116.6
Ba2Ca2.85Mg0.15Cu5O12 | 116.6
Ba2Ca2Cu3F1.2O6.8 | 116.5
Bi1.5Pb0.4Sb0.32Sr2Ca2Cu2O | 116.5
Ba2Ca2.7Mg0.3Cu5O12 | 116.4
C0.3Ba2Ca4Cu5.7O10.69 | 116.3
Cu5Ba2Ca3O12 | 116.3
Tl0.5Ba2Ca2Mg2Cu5.5O14 | 116.3
Tl0.9Ni0.1Ba2Ca2Cu3O9 | 116.3
Ba2Ca2Cu3F1O7.0 | 116
Ba2Ca3Cu4O10.35 | 116
Bi1.3Pb0.7Sr2Ca2Cu3O | 116
Tl0.575Pb0.575Sr1.6Ba0.4Ca2Cu3Ag0.4O | 116
Tl0.8Bi0.2Ba2Ca2Cu3O9 | 116
Tl1.7Ba2Ca2.3Cu3O9.82 | 116
Ba2Ca3Cu5O11 | 115.9
C0.3Ba2Ca4Cu5.7O10.66 | 115.7
Cu0.8C0.2Ba2Ca3Cu4O | 115.5
Tl0.5Ba2Ca3Cu2.5Zn2O12 | 115.3
Bi0.8Nd0.1Tb0.1Pb1Sr2Ca2Cu3O10 | 115.25
C0.3Ba2Ca4Cu5.7O10.57 | 115.1
Cu0.5Tl0.5Ba2Ca1.6Mg0.4Cu3O10 | 115
H1Br3C61 | 115
Hg1.4Tl0.6Ba2Ca3Cu4O | 115
Hg1Ba2Ca3Cu4O1 | 115
Hg1Ba2Ca3Cu4O2 | 115
Pb0.5Sr2Ca1Cu2.5O6.8 | 115
Sr16.7Ca7.7Cu19.4C1.9B2.9O51.7 | 115
Tl0.52Pb0.5Sr0.8Ba0.2Ca2Cu3O | 115
Tl0.5Ba2Ca0.3Be1.7Cu3.5O7.685 | 115
Tl0.5Ba2Ca0.5Mg1.5Cu1Zn2.5O10 | 115
Tl0.5Ba2Ca1.5Be1.5Cu4.5O9.887 | 115
Tl0.79Bi0.25Sr1.6Ba0.4Ca2Cu3O | 115
Tl2.1Ca2.6Ba2Cu3.8O | 115
Hg1Tl2Ba4Ca4Cu6O | 114.75
Bi1.5Pb0.4Sb0.1Sr2Ca2Cu2O | 114.7
Tl2Ba2Ca3Cu4O12 | 114.5
C0.3Ba2Ca4Cu5.7O10.45 | 114.3
Tl1Ba2Ca2Cu3O9 | 114.16
Tl0.8Hg0.2Ba2Ca1.95Sm0.05Cu3O9 | 114.1
Bi1.5Pb0.4Sb0.18Sr2Ca2Cu2O | 114
Bi2Sr2Ca2Cu3O1 | 114
Hg0.5Pb0.5Sr2Ca2Cu3O | 114
Hg0.8Mn0.2Ba2Ca1Cu2O6.2 | 114
Hg1Ba2Ca3Cu4FO | 114
Tl1Ba1Ca1Cu2O5.5 | 114
Tl2Ba2Ca2Cu3O9.83 | 114
Bi1.3Pb0.5Mo0.2Sr2Ca2Cu3O | 113.5
C0.3Ba2Ca4Cu5.7O10.34 | 113.5
Tl0.5Pb0.5Sr2Ca2Cu3O9 | 113.5
Tl0.8Ni0.2Ba2Ca2Cu3O9 | 113.4
Tl0.5Ba2Ca3Cu3Zn1.5O12 | 113.3
Bi1.7Pb0.2Sb0.1Sr2Ca2Cu3O | 113.25
Bi1.5Pb0.4Sb0.06Sr2Ca2Cu2O | 113
Bi1.7Pb0.3Sr2Ca2Cu3F0.5O9.5 | 113
C1Ba2.5Ca2.5Cu4O | 113
Cu0.5N0.25C0.25Sr2Ca3Cu4O | 113
Tl0.25Li0.25Ba2Ca2Cu2.5Si1O7.853 | 113
Tl0.4Zn0.6Ba2Ca2Cu3O9 | 113
Tl0.8Bi0.2Sr1.6Ba0.4Ca2Cu3O9 | 113
Tl1.62Ba2Ca2.3Cu3O9.92 | 113
Hg0.8Cr0.2Ba2Ca1Cu2O6.1 | 112.5
Tl0.5Ba2Ca3Cu3.5Zn1O12 | 112.5
Tl0.8Hg0.2Ba2Ca1.95Yb0.05Cu3O9 | 112.2
Bi1.85Pb0.35Sr1.9Ca2.1Cu3.1O | 112
Bi1.8V0.2Sr2Ca2Cu3O2 | 112
Hg1.2Tl0.8Ba2Ca3Cu4O | 112
Hg1Tl1Ba2Ca3Cu4O | 112
Tl0.25Li0.25Ba2Ca1Mg1Cu3.45Co0.05O10 | 112
Tl0.46Pb0.69Sr1.6Ba0.4Ca2Cu3Ag0.4O | 112
Tl0.5Ba2Ca1Mg1Cu1Zn2.5O10 | 112
Tl0.5Ba2Ca2Cu3O10 | 112
Tl1.8Ba2Ca2.2Cu3O9.92 | 112
Tl2Ba2Ca1Cu2O7.833 | 112
Tl2Ba2Ca2Cu3O9.964 | 112
Bi1.3Pb0.5V0.2Sr2Ca2Cu3O | 111.5
C1Ba3Ca3Cu5O13 | 111.5
Tl0.7Ni0.3Ba2Ca2Cu3O9 | 111.5
Tl2Ba2Ca1.7Cu0.3Cu3O | 111.5
Bi1.6Pb0.3Sb0.1Sr2Ca2Cu3O | 111.03
Bi0.9Nd0.05Tb0.05Pb1Sr2Ca2Cu3O10 | 111
Bi1.7Pb0.3Sr2Ca2Cu3F0.2O9.8 | 111
Bi1Pb0.1Sr1Ca1Cu2O | 111
Bi2.8Pb0.8V0.4Sr4Ca5Cu7O | 111
Hg0.5Tl0.5Ba2Ca0.86Sr0.14Cu2O6 | 111
Sr2Ca2Cu3F3.2O6.2 | 111
Tl0.25Li0.25Ba2Ca2Cu3Si0.5O7.835 | 111
Tl2Ba2Ca2Cu3O9.877 | 111
Bi2Sr2Ca3Cu4O | 110.9
Tl2Ba2Ca1.9Cu0.1Cu3O | 110.85
Bi2.6Pb0.8V0.6Sr4Ca5Cu7O | 110.8
Bi3Pb0.8V0.2Sr4Ca5Cu7O | 110.8
Bi3.2Pb0.6V0.2Sr4Ca5Cu7O | 110.5
Cu0.5Tl0.5Ba2Ca1.9Pr0.1Cu3O10 | 110.5
Tl0.5Ba2Ca3Cu4Zn0.5O12 | 110.5
C0.5Ba2Ca3Cu4.5O | 110.33
Ag1Ba2Ca2Cu3O9 | 110
Al1Sr2Ca3Cu4O | 110
B1Sr2Ca3Cu4O11 | 110
B1Sr2Ca3Cu4O5 | 110
Bi1.6Pb0.4Sr2Ca3Cu3.5Si0.5O12 | 110
Bi1.6Pb0.4Sr2Ca3Cu3.86Si0.14O12 | 110
Bi1.6Pb0.4Sr2Ca3Cu3.88Si0.12O12 | 110
Bi1.6Pb0.4Sr2Ca3Cu3.92Si0.08O12 | 110
Bi1.6Pb0.4Sr2Ca3Cu4O12 | 110
Bi1.7Pb0.2Mo0.1Sr2Ca2Cu3O | 110
Bi1.7Pb0.2V0.1Sr2Ca2Cu3O | 110
Bi1.7Pb0.3Sr2Ca2Cu3O | 110
Bi1.7Pb0.3Sr2Ca3Cu4O | 110
Bi1.8Pb0.4Sr1.9Ca2Cu3O | 110
Bi1.9Pb0.5Sr2Ca2Cu3O10 | 110
Bi2Sr2Ca1Cu2O10 | 110
Ca0.27Sr0.63Cu1O2 | 110
Cu0.5C0.5Ba2Ca3Cu4O | 110
Hg0.5Pb0.5Ba2Ca4Cu5O12.5 | 110
Hg0.75Re0.25Sr2Ca2Cu3O | 110
Hg0.7Bi0.3Sr2Ca2Cu3O8.15 | 110
Hg0.7Pb0.3Sr2Ca2Cu3O | 110
Hg1Ba2Ca1Cu2O6.27 | 110
Hg1Tl1Ba2Ca3Cu4O12 | 110
Nd0.5Ca0.5Ba2Cu2HgO6 | 110
Tl0.25Li0.25Ba2Ca2Cu2Ni1.5O10 | 110
Tl0.58Pb0.4Sr1.6Ba0.4Ca2Cu3O | 110
Tl0.5Ba2Ca1Be2Cu4.5O9.948 | 110
Tl0.5Pb0.5Ca0.8Er0.2Sr2Cu2O | 110
Tl0.6V0.5Sr2Ca2Cu3O | 110
Tl2.2Ca2Ba2.14Cu3.72O | 110
Tl2Ba2Ca1Cu1.98Fe0.02F0.1O7.95 | 110
Tl2Ba2Ca1Cu2O7.876 | 110
Tl2Ba2Ca2Cu3O9.841 | 110
Tl2Ca0.67Ba2Cu2O | 110
Tl2Ca2Ba1Cu3O | 110
Bi1.6Pb0.4Sr2Ca2Cu3F0.8O0.2 | 109.9
Bi1.5Pb0.52Sr1.63Ba0.29Ca2.04Cu3O | 109.6
Bi1.9Sn0.1Sr2Ca2Cu3O | 109.5
Bi1.6Pb0.4Sr1.8Ba0.2Ca1Cu3O | 109.3
Bi1.7Pb3Sr2Ca2Cu3Cs0.1O | 109.05
Ba2Ca2Cu3F1.3O6.7 | 109
Bi1.4Pb0.5Sb0.1Sr2Ca2Cu3O | 109
Bi1.5Pb0.2Sr2Ca2Cu2.8Sc0.2O | 109
Bi1.6Pb0.3Sb0.1Sr2Ca2Cu3O10 | 109
Bi1.6Pb0.4Sr2Ca2.9995Sm0.0005Cu3O | 109
Bi1.6Pb0.4Sr2Ca2Cu3F0.85O | 109
Bi1.7Pb0.3Sr2Ca1.99Sm0.01Cu3O | 109
Bi1.7Pb0.3Sr2Ca2Cu3Cs0.3O | 109
Bi1Pb0.2Sr1Ca1Cu2O | 109
Bi2Sr2Ca2O | 109
Hg1Ba2Ca4Cu5FO | 109
Sr1Ca2Cu3O | 109
Sr2Ca2Cu3O5.5 | 109
Tl0.6Ni0.4Ba2Ca2Cu3O9 | 109
Tl2Ba2Ca1Cu1.98Fe0.02F0.2O7.9 | 109
Bi0.7Pb0.3Sr2Ca2Cu3Cs0.9O | 108.95
Bi1.7Pb0.3Sr2Ca2Cu3Cs0.7O | 108.95
Bi1.34Pb0.66Sr2Ca2Cu3O | 108.9
Bi3.2Pb0.8Sr4Ca5Cu7O | 108.9
Bi2Sr2Ca2Cu3O10.28 | 108.7
Bi1.7Pb0.3Sr2Ca2Cu3Cs0.2O | 108.65
Bi1.7Pb0.3Sr2Ca2Cu3Cs0.5O | 108.55
Bi1.4Pb0.6Sr2Ca2Cu3O7 | 108.5
Bi1.76Pb0.24Sr2Ca2Cu3O | 108.5
Bi1.7Pb0.3Sr2Ca2Cu3Cs0.8O | 108.5
Bi1.7Pb0.3Sr2Ca2Cu3Cs1O | 108.5
Bi3.2Pb0.4V0.4Sr4Ca5Cu7O | 108.5
Hg1Ba2Ca2Cu3O8.22 | 108.5
Tl0.5Ba2Ca3Cu4.5O12 | 108.5
Bi1.6Pb0.4Sr2Ca3Cu3.984Ag0.016O | 108.4
Bi1.6Pb0.4Sr2Ca3Cu3.996Ag0.004O | 108.4
Bi1.6Pb0.4Sr2Ca3Cu3.92Ag0.08O | 108.2
Ba2Ca1Cu2F1.6O4.4 | 108
Bi0.8Pb0.2Sr1Ca1Cu2O | 108
Bi1.4Pb0.6Ca2Sr2Cu3O | 108
Bi1.5Pb0.2Sr2Ca2Cu2.8Cr0.2O | 108
Bi1.6Pb0.3W0.1Sr2Ca2Cu3O | 108
Bi1.6Pb0.4Sr2Ca2Cu3O10 | 108
Bi1.6Pb0.4Sr2Ca3Cu4O | 108
Bi1.7Pb0.3Sr2Ca2Cu3Cs0.6O | 108
Bi1.8Pb0.3Sr2Ca2Cu3O10 | 108
Bi2Sr2Ca2Cu3O10 | 108
Cu0.5Tl0.5Ba2Ca2Cu3O10 | 108
Hg1Tl1Ba4Ca2Cu4O | 108
Nd0.6Ca0.4Ba2Cu2.2Hg0.8O6 | 108
Tl0.5Ba2Ca2Cu2.75Ge0.75O10 | 108
Tl0.78Bi0.22Sr1.6Ba0.4Ca2Cu3O9 | 108
Tl1.7Hg0.3Ba2Ca1Cu2O | 108
Tl2Ba2Ca1Cu2O7 | 108
Bi1.5Pb0.2Sr2Ca2Cu2.8Mn0.2O | 107.6
Bi1.6Pb0.4Sr1.8Ba0.2Ca1.99Er0.01Cu3O | 107.6
Hg0.8Tl1.2Ba2Ca3Cu4O | 107.6
Bi0.6Nd0.2Tb0.2Pb1Sr2Ca2Cu3O10 | 107.5
Bi1.6Pb0.4Sr2Ca3Cu3.96Ag0.04O | 107.5
Bi1.6Pb0.4Sr2Ca3Cu3.98Ag0.02O | 107.5
Bi1.7Pb0.3Sr2Ca1.98Sm0.02Cu3O | 107.5
Bi1.8Pb0.4Sr2Ca2.2Cu3O | 107.5
Bi1.6Pb0.4Sr2Ca2Cu3O | 107.44
Bi2Sr2Ca2Cu3O | 107.44
Bi1.6Pb0.4Sr2Ca3Cu3.6Ag0.4O | 107.3
Bi1.7Pb0.3Sr2Ca2Cu3Cs0.4O | 107.3
Bi1.52Pb0.48Sr2Ca2Cu3O16 | 107.17
Bi1.6Pb0.4Sr2Cu2.95Mo0.05O | 107.1
Tl2Ba2Ca1.3Cu0.7Cu3O | 107.05
Ba2Ca2Cu3O | 107
Bi1.6Pb0.4Sr1.8Ba0.2Ca1.98Er0.02Cu3O | 107
Bi1.6Pb0.4Sr2Cu2.9Mo0.1O | 107
Bi1.84Pb0.34Sr1.91Ca2.03Cu3O | 107
Bi1.85Pb0.35Sr2Ca2Cu3.1O | 107
Bi1.8Pb0.4Sr1.85Ca2.05Cu3O10.26 | 107
Bi3.7Pb0.3Sr3Ca3Cu4O | 107
Ca2Ba2Cu3O9 | 107
Cd1Ba2Ca2Cu3O | 107
Ga1Sr2Ca3Cu4O11. | 107
Ga1Sr2Ca3Cu4O11.1 | 107
Hg0.5Bi0.5Sr2Ca2Cu3O8.35 | 107
Hg0.7Bi0.3Sr2Ca2Cu3O8.35 | 107
Pb0.3Bi1.7Sr2Ca2Cu3O10 | 107
Pb2Bi2Sr2Ca2Cu3O8 | 107
Tl0.25Li0.25Ba2Ca1.5Mg0.5Cu2Ni1.5O10 | 107
Tl0.5Ba2Ca0.5Be1.5Cu2Ni1.5O10 | 107
Tl2Ba2Ca1Cu2O7.946 | 107
Tl2Ba2Ca1Cu2O7.958 | 107
Tl2Ca1Ba2Cu2O | 107
V0.5Sr2.7Ca2.3Cu4.5O11.6 | 107
Bi1.8Pb0.3Sr2Ca2Cu2.94V0.06O | 106.95
Bi1.4Pb0.5Sb0.1Sr2Ca2Cu3O10 | 106.9
Hg1Ba2Ca5Cu6O | 106.9
Hg0.3La0.7Ba2Ca3Cu2Ag2O10 | 106.7
Bi1.6Pb0.4Sr1.98K0.02Ca2Cu3F0.8O0.20 | 106.6
Bi1.75Pb0.25Sr2Ca1Cu2.15Sn0.15O | 106.6
Bi1.8Pb0.3Sr2Ca2Cu2.97V0.03O | 106.6
Bi1.7Pb0.3Sr2Ca2Cu3O10 | 106.5
Bi1.9Pb0.1Sr2Ca2Cu3O | 106.5
Tl1.7Sr3Ca0.7Cu4.3O | 106.5
Tl2Ba2Ca0.95Y0.05Cu2O8 | 106.5
Bi1.8Pb0.3Sr2Ca2Cu3O | 106.35
Bi1.7Pb0.3Sb0.1Sr2Ca2Cu3O | 106.3
Tl2Ba2Ca1.5Cu0.5Cu3O | 106.1
Tl1Ba2Ca1.9Na0.1Cu3O9 | 106.01
Ba2Ca1Cu2F1.4O4.6 | 106
Ba2Ca2Cu3F1.4O6.6 | 106
Ba2Ca2Cu4O10 | 106
Ba2Ca3Cu5O | 106
Bi1.5Pb0.2Sr2Ca2Cu2.8Ti0.2O | 106
Bi1.5Pb0.2Sr2Ca2Cu2.8V0.2O | 106
Bi1.6Pb0.4Sr1.8Ba0.2Ca1.97Er0.03Cu3O | 106
Bi1.7Pb0.3Ag0.4Sr2Ca2Cu3O | 106
Bi1.7Pb0.3Sb0.05Sr2Ca2Cu3O | 106
Bi1.7Sr2Ca2Cu3Pb0.3O | 106
Hg0.75Mo0.05Sr2Ca2Cu3O | 106
Hg0.95Mo0.05Sr2Ca2Cu3O | 106
Tl0.345Pb0.805Sr1.6Ba0.4Ca2Cu3Ag0.4O | 106
Tl2Ba2Ca1Cu1.98Fe0.02O8 | 106
Tl5Ba5Ca2Cu6O | 106
Tl0.8Hg0.2Ba2Ca1.9Yb0.1Cu3O9 | 105.7
Bi1.6Pb0.4Sr1.95K0.05Ca2Cu3F0.8O0.2 | 105.6
Bi1.8Pb0.3Sr2Ca2Cu2.91V0.09O | 105.55
Tl1Ba2Ca1.85Na0.15Cu3O9 | 105.51
Bi0.8Pb0.2Sr0.8Ca1Cu1.4O | 105.5
Bi1.6Pb0.4Sr1.8Ba0.2Ca1.96Er0.04Cu3O | 105.5
Bi1.75Pb0.25Sr2Ca2Cu3O10 | 105.5
Bi1Sr1Ca1Cu2O | 105.5
Tl2Ba2Ca1Cu2O8 | 105.47
Bi0.16Pb0.4Sr2Ca2Cu3O10.11 | 105.3
Bi1.6Pb0.4Sr2Ca2Cu3O10.11 | 105.3
Cu0.75Ag0.25Ba2Ca3Cu4O | 105.25
Tl0.5Pb0.5Sr2Ca0.8Y0.2Cu2O7 | 105.2
Hg1Ba2Ca10Cu11O | 105.1
Hg1Ba2Ca11Cu12O | 105.1
Hg1Ba2Ca13Cu14O | 105.1
Hg1Ba2Ca14Cu15O | 105.1
Hg1Ba2Ca15Cu16O | 105.1
Hg1Ba2Ca7Cu8O | 105.1
Hg1Ba2Ca8Cu9O | 105.1
Hg1Ba2Ca9Cu10O | 105.1
Ag1Ba2Ca4Cu5O13 | 105
Bi1.75Pb0.25Sr2Ca1Cu2.1Sn0.2O | 105
Bi1.7Pb0.3Ag0.1Sr2Ca2Cu3O | 105
Bi1.84Pb0.34Sr1.91Ca2.03Cu3.06O | 105
Bi1Pb0.3Sr1Ca1Cu2O | 105
Bi2Pb0.4Sr2Ca2.5Cu3.5O | 105
Bi3Pb1Ca3Sr3Cu4O | 105
Hg1Ba2Ca1Cu2O6.14 | 105
Hg1Ba2Ca4Cu5O12 | 105
Sr15.9Ca7.6Cu17.6C3.3B2.6O53 | 105
Tl0.25Li0.25Ba2Ca1Be1Cu3.45Co0.05O10 | 105
Tl0.25Li0.25Ba2Ca1Mg1Cu2Ni1.5O10 | 105
Tl0.5Ni0.5Ba2Ca2Cu3O9 | 105
Tl1Ba2Ca1Cu2O8 | 105
Y0.2Pr0.3Ca0.5Ba2Cu3O7 | 105
Hg1Ba2Ca12Cu13O | 104.8
Hg1Ba2Ca6Cu7O | 104.8
Bi1.6Pb0.4Sr2Ca2.999Sm0.001Cu3O | 104.5
Hg1Ba2Ca2Cu3O8.2 | 104.5
Sr0.7Ca0.3Cu1O2 | 104.5
Bi1.62Pb0.38Sr2Ca2Cu3O16 | 104.44
Bi1.4Pb0.6Sr2Ca1.9Ga0.1Cu3O7 | 104.4
Bi1.6Pb0.4Sr2Ca2Cu3O9.91 | 104.4
Ba2Ca3Cu4F1O8.2 | 104
Bi0.8Pb0.3Sr0.8Ca1Cu1.4O | 104
Bi1.8Pb0.4Sr2Ca2Cu3O10 | 104
Bi1.8Sr2Ca2Cu3Pb0.6O | 104
Bi1.9Sr2Ca2Cu3Pb0.3O | 104
Bi2Sr3Ca4Cu8O | 104
Hg0.7Bi0.3Sr2Ca2Cu3O8.65 | 104
Tl0.5Ba2Ca1Be1Cu2Ni1.5O10 | 104
Tl0.5Ba2Ca2Cu2.5Ge1O10 | 104
Tl0.5Ba2Ca2Cu3.45Co0.05O10 | 104
Tl0.5Ba2Ca2Cu3.5O10 | 104
Tl1.8Ba2Ca0.85Cu2.2O8 | 104
Bi1.6Pb0.4Sr2Ca2Cu2.95Mn0.05O | 103.8
Bi0.16Pb0.35V0.05Sr2Ca2Cu3O10.12 | 103.7
Bi1.6Pb0.35V0.05Sr2Ca2Cu3O10.12 | 103.7
Ba2Ca3Cu4F1.2O8.8 | 103.5
Bi1Pb1Sr2Ca2Cu3O10 | 103.5
Hg1Ba2Ca5Cu6O14 | 103.5
Bi1.6Pb0.4Sr2Ca2Cu2.99Fe0.01O | 103.25
Tl1Ba2Ca1.8Na0.2Cu3O9 | 103.03
Ba2Ca3Cu4F1O9.0 | 103
Bi1.7Pb0.2W0.1Sr2Ca2Cu3O | 103
Bi1.8Pb0.2Sr2Ca2Cu3O10 | 103
Cd1Ba2Ca0.7Y0.3Cu2O | 103
Cu3.5Sr2Ca2Cr0.5O9.55 | 103
Hg0.5Pb0.5Ba2Ca2Cu3O8 | 103
Hg0.5Pb0.5Ba2Ca2Cu3O8.45 | 103
Tl0.25Li0.25Ba2Ca0.5Mg1.5Cu2Ni1.5O10 | 103
Tl0.5Ba2Ca2Cu3Ge0.5O10 | 103
Tl1.6Ba2Ca3.3Cu4O11.89 | 103
Tl2Ba2Ca0.8Ce0.2Cu2O8 | 103
Tl2Ba2Ca0.9Ce0.1Cu1.98Fe0.02F0.2O7.9 | 103
Bi1.72Pb0.28Sr2Ca2Cu3O16 | 102.98
Bi1.82Pb0.18Sr2Ca2Cu3O16 | 102.98
Tl2Ba2Ca0.85Y0.15Cu2O8 | 102.8
Tl0.5Pb0.5Sr1.8Yb0.2Ca0.4Mg0.6Cu2O7 | 102.75
Bi1.6Pb0.3Te0.1Sr2Ca3Cu4O | 102.7
Bi0.16Pb0.3V0.1Sr2Ca2Cu3O10.12 | 102.5
Bi1.6Pb0.3Sr2Ca2Cu3V0.1O10.12 | 102.5
Cu4.5V0.5Sr2Ca1O | 102.5
Hg0.8Cr0.2Ba2Ca2Cu3O8.1 | 102.5
Hg1Tl1Sr4Ca2Cu4O | 102.5
Tl0.85Cr0.15Sr2Ca1Cu1.9Ge0.1O7 | 102.5
Tl2Ba2Ca0.95Y0.05Cu1.96Co0.04O8 | 102.4
Bi1.6Pb0.4Sr2Ca2Cu3O10.07 | 102.3
Tl2Ba2Ca1Cu2O | 102.05
Ba2Ca2Cu3F1.6O6.4 | 102
Ba2Ca4Cu6O14 | 102
Bi1.6Pb0.4Sr2Ca1.9995Sm0.0005Cu3O | 102
Bi1.6Pb0.4Sr2Ca3.6O | 102
Bi1.6Pb0.4Sr2Cu3Ca2O10.13 | 102
Hg0.8Bi0.2Sr2Ca2Cu3O8.35 | 102
Hg1Ba2Ca1Cu2O6.13 | 102
Tl0.5Pb0.5Sr1.84Nd0.16Ca1Cu2O7 | 102
Tl1Ba2Ca0.65Y0.35Cu2O7 | 102
Tl0.5Ba2Ca0.5Mg1.5Cu2Ni1.5O10 | 101.75
Bi1.6Pb0.4Sr2Ca2Cu2.8Mn0.2O | 101.7
Bi1.8Pb0.2Sr2Ca2Cu3O | 101.5
Bi1Pb0.4Sr1Ca1Cu2O | 101.5
Tl2Ba2Ca1Cu1.96Co0.04O8 | 101.3
Tl0.5Ba2Ca1Mg1Cu2Ni1.5O10 | 101.15
Tl0.5Pb0.5Sr1.8Yb0.2Ca0.6Mg0.4Cu2O7 | 101.1
Ba2Ca3Cu4F1.2O8.2 | 101
Bi0.8Pb0.1Sr0.8Ca1Cu1.4O | 101
Hg1Ba2Ca2Cu3O8.16 | 101
Tl1Ba1Sr1Ca2Cu3O9 | 101
Tl2Ba2Ca1Cu1.98Fe0.02F0.3O7.85 | 101
Bi1.65Pb0.35Sr2Ca2Cu3O10 | 100.8
Bi0.8Pb0.4Sr0.8Ca1Cu1.4O | 100.5
Tl0.85Cr0.15Sr2Ca1Cu2O7 | 100.4
Tl0.5Ba2Ca1.5Mg0.5Cu2Ni1.5O10 | 100.35
Tl1Ba2Ca1.7Na0.3Cu3O9 | 100.31
Bi1.9Ge0.1Sr2Ca2Cu3O | 100.25
Y3Ba5Cu8O18 | 100.1
Bi1.66Pb0.34Sr2Ca2Cu3O10 | 100
Bi1.6Pb0.4Sr2Ca2.995Sm0.005Cu3O | 100
Bi1.6Pb0.4Sr2Ca2Cu3F0.65O | 100
Bi1.6Pb0.4Sr2Ca3Cu4O10 | 100
Ca1.3Sr2.7Cu3C0.55B4.5O3 | 100
Cu0.5S0.5Sr2Ca2Cu3O12 | 100
Cu0.5Tl0.5Ba2Ca1.8Pr0.2Cu3O10 | 100
Ga1Sr2Ca3Cu4O10.9 | 100
Hg0.4Au0.6Ba2Ca2Cu3O | 100
Hg0.5Au0.5Ba2Ca2Cu3O | 100
Hg0.67Tl1.33Ba2Ca1Cu2O8 | 100
Hg0.75Re0.22Ba2Ca5Cu6O | 100
Hg0.7Pb0.3Sr2Ca0.7Y0.3Cu2O | 100
Hg1Ba2Ca1Cu2O6.3 | 100
La0.2Pr0.3Ca0.5Ba2Cu3O7 | 100
Nd0.2Pr0.3Ca0.5Ba2Cu3O7 | 100
Sr2.1Ca0.9Cu2O5 | 100
Sr3Cu2O5 | 100
Tl0.5Ba2Ca1.5Be0.5Cu2Ni1.5O10 | 100
Tl0.5Ba2Ca1.5Mg0.5Cu1Zn2.5O10 | 100
Tl0.5V0.5Sr2Ca0.8Y0.2Cu2O | 100
Tl1Ba2Ca0.8Nd0.2Cu2O6.86 | 100
Tl1Ba2Ca4Cu5O | 100
Tl2Ba2Ca0.9Ce0.1Cu2O8 | 100
Tl0.5Pb0.5Sr2Ca0.9Y0.1Cu2O7 | 99.3
Tl1Ba2Ca1.6Na0.4Cu3O9 | 99.3
Dy0.35Ba0.65Cu1O3 | 99.25
Bi1.75Pb0.25Sr2Ca1Cu1.9Sn0.4O | 99
Bi1.9Sb0.1Sr2Ca2Cu3O | 99
C0.3Ba2Ca4Cu5.7O12.8 | 99
Sr2Ca1Cu2F2O4.6 | 99
Tl0.25Li0.25Ba2Ca2Cu2.25Si1.25O7.719 | 99
Tl2Ba2Ca0.9Ce0.1Cu1.98Fe0.02O8 | 99
Y1Ba1.925La0.075Cu3O6.9 | 99
Y1Ba1.95La0.05Cu3O6.9 | 99
Y1Ba1.975La0.025Cu3O6.95 | 99
Hg1Ba2Ca4Cu5O | 98.71
Nd1.05Ba1.95Cu3O | 98.6
Bi1.6Pb0.4Sr2Ca2Cu2.99Zn0.01O | 98.5
Bi1.6Pb0.4Sr2Cu2.85Mo0.15O | 98.5
Tl1.9Sm0.1Ba2Cu1FO | 98.5
Tl0.5Pb0.5Sr1.8Yb0.2Ca1Cu2O7 | 98.45
Bi1.6Pb0.4Sr2Cu2.8Mo0.2O | 98.4
Nd1.1Ba1.9Cu3O | 98.3
Bi1.4Pb0.7Sr2Ca0.97Y0.03Cu2O8 | 98
Cu1Cr0.9Fe0.1O2 | 98
Cu3.5V0.5Sr2Ca1O | 98
Hg0.7Cr0.3Sr2Ca2Cu3O | 98
Hg1Ba2Ca1Cu2O6.31 | 98
Hg1Ba2Cu1O4.081 | 98
Sm0.2Pr0.3Ca0.5Ba2Cu3O7 | 98
Sr0.6Ca0.333Cu1O2.2 | 98
Sr1.4Ba0.6Cu1O3.4 | 98
Tl0.23Ca0.92Sr1.6Ba0.4Ca2Cu3Ag0.4O | 98
Tl0.5Ba2Ca0.5Mg1.5Cu3.5O10 | 98
Tl0.5Pb0.5Ba0.1Sr1.9Ca0.8Gd0.2Cu2O | 98
Tl1Ba0.8Sr1.2Ca2Cu3O9 | 98
V0.5Sr2.25Ca1.75Cu3.5O9.7 | 98
Tl0.8Hg0.2Ba2Ca1.9Sm0.1Cu3O9 | 97.9
Tl2Ba2Ca0.9Y0.1Cu1.96Co0.04O8 | 97.9
Bi1.6Pb0.4Sr2Ca2Cu2.7Mn0.3O | 97.6
Tl1Ba2Ca0.8Y0.2Cu2O7 | 97.6
Bi1.4Pb0.8Sr2Ca1Cu2O8 | 97.5
Hg1Ba2Cu1O4.162 | 97.4
Nd1.25Ba1.75Cu3O | 97.4
Bi1.6Pb0.4Sr2Ca1.999Sm0.001Cu3O | 97.1
Bi1.6Pb0.4Sr2Ca2Cu2.95Zn0.05O | 97.1
Ba2Ca3Cu4F1.4O8.2 | 97
Bi1.6Pb0.4Sr2Ca2Cu3O10.15 | 97
Bi1.7Pb0.3Ag0.2Sr2Ca2Cu3O | 97
Bi1.9Pr0.1Sr2Ca2Cu3O | 97
Hg0.95Re0.05Ba2Cu1O4.372 | 97
Hg1Ba2Cu1O4.15 | 97
Hg1Ba2Cu1O4.22 | 97
Tl0.5Ba2Ca2Cu2Ni1.5O10 | 97
Y0.33Ba0.67Cu3O | 97
Y2Ba3Cu5O | 97
Bi1.6Pb0.4Sr2Cu2.75Mo0.25O | 96.9
Bi1.6Pb0.4Sr2Cu2.7Mo0.3O | 96.9
Tl2Ba2Ca0.9Y0.1Cu2O8 | 96.9
Hg0.9Re0.1Ba2Cu1O4.425 | 96.8
Tl0.5Pb0.5Sr1.8Yb0.2Ca0.8Mg0.2Cu2O7 | 96.8
Y1Ba2Cu2.97P0.03O7 | 96.66
Hg0.92Ba2.05Cu1.03O4.062 | 96.5
Tl0.5Ba2Ca1.5Mg0.5Cu3.5O10 | 96.5
Tl0.5Ba2Ca1Mg1Cu3.5O10 | 96.5
Tl1Sr2Ca2Cu3O | 96.5
Hg0.85Re0.15Ba2Cu1O4.525 | 96.3
Hg0.85Re0.15Ba2Cu1O4.53 | 96.3
Tl1Ba2Ca0.8Nd0.2Cu2O7 | 96.3
Bi1.6Pb0.4Sr2Ca0.95Y0.05Cu2O8 | 96
Bi1.6Pb0.4Sr2Ca1Cu2O8 | 96
Bi1.7Pb0.3Ag0.3Sr2Ca2Cu3O | 96
Bi1.7Pb0.3Sr2Ca1Cu2O | 96
Bi2Sr2.1Y0.1Ca0.8Cu2O8.26 | 96
Bi2Sr2Ca0.92Y0.08Cu2O8 | 96
Eu0.2Pr0.3Ca0.5Ba2Cu3O7 | 96
Gd0.2Pr0.3Ca0.5Ba2Cu3O7 | 96
Hg0.7Mo0.3Sr2Ca0.7Y0.3Cu2O | 96
Hg0.8Pb0.2Ba2Cu1O4 | 96
Hg0.95Re0.05Ba2Cu1O4.37 | 96
Hg0.9Ba2Cu1.05O4 | 96
Hg0.9Ce0.1Ba2Cu1O4 | 96
Hg1Ba2Ca2Cu3O8.17 | 96
Hg1Ba2Cu0.98Co0.02O4 | 96
Hg1Ba2Cu0.98Fe0.02O4 | 96
Hg1Ba2Cu0.99Co0.01O4 | 96
Hg1Ba2Cu0.99Fe0.01O4 | 96
Hg1Ba2Cu0.99Ni0.01O4 | 96
Tl0.5Ba2Ca1Mg1Cu3.45Co0.05O10 | 96
Tl0.805Pb0.345Sr1.6Ba0.4Ca2Cu3Ag0.4O | 96
Y0.8Ba2Cu3O6.44 | 96
Y1Ba1.9Cu3O | 96
Y1Ba2.1Cu3O | 96
Y1Ba2.2Cu3O | 96
Y1.1Ba2Cu3O6.87 | 95.9
Hg0.8Ba2Cu1.05O4 | 95.8
Tl1Ba2Ca0.6Y0.4Cu2O7 | 95.8
Hg1Ba2Cu1O4.096 | 95.6
Ba2Ca2Cu3F1.6O6.2 | 95.5
Bi1.6Pb0.4Sr2Ca2Cu2.5Mn0.5O | 95.5
Bi1.9In0.1Sr2Ca2Cu3O | 95.5
Hg0.85Ba2Cu1.05O4 | 95.5
Hg0.85Ba2Cu1.15O4 | 95.5
Tl1Ba2Ca0.7Nd0.3Cu2O7 | 95.5
Y0.3Ba0.7Cu1O3 | 95.5
Bi2Sr2.08Ca0.92Cu2O8 | 95.3
Hg0.9Ba2Cu1.1O4 | 95.3
Hg1Ba2Cu1O4.097 | 95.3
Nd0.33Sm0.33Eu0.33Ba2Cu3O | 95.3
Nd1Ba2Cu3O7.16 | 95.3
Hg0.95Ba2Cu1.05O4 | 95.2
Hg1Ba2Cu1O4.18 | 95.2
Eu1Ba2Cu3H0.09O | 95.1
Ba2Ca4Cu6O12 | 95
Bi1.55Pb0.45Sr2Dy0.2Ca0.8Cu2O8 | 95
Bi1.7Sr1.3Ca2Cu3O | 95
Bi1.8Sr2Ca2Cu3O | 95
Bi1Sr1Ca1Cu1O1 | 95
Bi2Ba1.8In1.2Cu1O6 | 95
Bi2Ba1.8Pb0.2Cu1O6 | 95
Bi2Ba1.8Ru0.2Cu1O6 | 95
Bi2Sr1.5Ca1.5Cu2O | 95
Bi2Sr2Ca2Cu4O11 | 95
Hg0.5Bi0.5Sr2Ca0.65Pr0.35Cu2O | 95
Hg0.7V0.3Ba2Cu1O4.6 | 95
Hg1Ba2Cu0.97Fe0.03O4 | 95
Hg1Ba2Cu0.97Ni0.03O4 | 95
Hg1Ba2Cu1O4.047 | 95
Nd1Ba2Cu3O6.82 | 95
Sm0.5Eu0.5Ba2Cu3O7 | 95
Sr2Ca3Cu4F3.8O8 | 95
Tl0.5Ba2Ca1.3Be0.7Cu3.5O7.886 | 95
Tl2Ba2Ca1Cu2O7.978 | 95
Eu1Ba2Cu3O7.1 | 94.9
Hg0.85Re0.15Ba2Cu1O4.52 | 94.8
Eu1Ba2Cu3O6.97 | 94.77
Gd1Ba1.8Sr0.2Cu3O | 94.7
Bi1.3Pb0.5W0.2Sr2Ca2Cu3O | 94.5
Er1Ba2Cu3O6.87 | 94.5
Hg0.85Ba2Cu1.1O4 | 94.5
Hg0.8Ba2Cu1O4 | 94.5
Hg0.9Re0.1Ba2Cu1O4.41 | 94.5
Nd1Ba2Cu2.99Zn0.01O7 | 94.5
Tl0.5Ba2Ca2Cu2.5Cd1O10 | 94.5
Y0.19Ba1.99Cu2.85O7 | 94.5
Y0.975Ca0.025Ba2Cu2.975Al0.025O6.89 | 94.5
Y1Ba2.95La0.05Cu3O7 | 94.5
Y1Ba2Cu3H0.2O6.98 | 94.5
Hg0.9Re0.1Ba2Cu1O4.42 | 94.4
Tm0.3Ba0.7Cu1O | 94.4
Y1Ba2Cu2.955Co0.045O7 | 94.4
Hg0.8Ba2Cu1.1O4 | 94.3
Y1Ba2Cu2.95Co0.05O6.92 | 94.3
Bi1.6Pb0.4Sr2Ca2Cu2.9Fe0.1O | 94.2
Bi2Sr2.4Ca0.6Cu2O8 | 94.2
Bi8Sr8Ca4Cu9O34.16 | 94.2
Gd1Ba2Cu3O6.98 | 94.2
Hg1Ba2Cu1O4.2 | 94.2
Tl2Ba2Ca1Cu1.92Co0.08O8 | 94.2
Y0.98Ba1.993Ca0.026Cu3.5O7.5 | 94.2
Y1Ba2.92La0.08Cu3O7 | 94.2
Bi1.8Sr2Ca1Cu2Li0.4O | 94.1
Nd0.33Eu0.33Gd0.33Ba2Cu3O | 94.1
Bi1.3Pb0.9Sr2Ca1Cu2O8 | 94
Bi1.55Pb0.45Sr2Er0.2Ca0.8Cu2O8 | 94
Bi1.55Pb0.45Sr2Ho0.2Ca0.8Cu2O8 | 94
Bi1.55Pb0.45Sr2Tb0.2Ca0.8Cu2O8 | 94
Bi1.6Pb0.4Sr2Ca0.9Y0.1Cu2O8 | 94
Bi1.8Pb0.2Sr2Ca2In0.05Cu3O | 94
Bi2Sr1.9Y0.1Ca1Cu2O8.24 | 94
Dy1Ba2Cu3O6.75 | 94
Eu1Ba2Cu3O6.82 | 94
Eu1Ba2Cu3O6.88 | 94
Hg0.5Bi0.5Sr2Ca0.65Nd0.35Cu2O | 94
Hg0.7Ce0.3Ba2Cu1O4 | 94
Hg0.8Ce0.2Ba2Cu1O4 | 94
Hg0.95Ce0.05Ba2Cu1O4 | 94
Hg1Ba2Ca2Cu3O8.18 | 94
Hg1Ba2Cu0.97Co0.03O4 | 94
Hg1Ba2Cu0.98Ni0.02O4 | 94
Hg1Ba2Cu0.99Mg0.01O4 | 94
Ho0.4Ba0.6Cu1O3 | 94
La0.5Pr0.5Ba2Cu3O | 94
Nd1.15Ba1.85Cu3O | 94
Nd1Ba2Cu3O6.76 | 94
Sm1Ba2Cu3O6.944 | 94
Y0.8Ba1.2Cu1O | 94
Y1Ba1.8Cu3O | 94
Y1Ba1.92La0.08Cu3O6.96 | 94
Y1Ba1.94La0.06Cu3O6.96 | 94
Y1Ba2.98La0.02Cu3O7 | 94
Y1Ba2Cu2.85Ti0.15O | 94
Er0.97Pr0.03Ba2Cu3O7 | 93.9
Y1Ba1.9La0.1Cu3O6.975 | 93.9
Gd1Ba2Cu3O7.08 | 93.8
Hg0.92Ba2.05Cu1.03O4.05 | 93.8
Y0.2Eu0.8Ba2Cu3O7 | 93.8
Y1Ba1.95La0.05Cu3O6.96 | 93.8
Y1Ba2Cu3H0.38O7 | 93.8
Bi1.6Pb0.4Sr2Ca2Cu2.95Fe0.05O | 93.75
Y1Ba1.7Cs0.3Cu3O6.6 | 93.75
Hg0.85Re0.15Ba2Cu1O4.49 | 93.7
Hg0.85Re0.15Ba2Cu1O4.55 | 93.7
Y1Ba2.95Nd0.05Cu3O7 | 93.7
Y0.95La0.05Ba2Cu3O6.58 | 93.65
Bi2Sr2.65Ca0.35Cu2O8 | 93.6
Eu1Ba2Cu3O6.94 | 93.6
Tl1Ba2Ca0.8Gd0.2Cu2O7 | 93.6
Y1Ba1.89La0.11Cu3O6.96 | 93.6
Y1Ba1.96La0.04Cu3O6.96 | 93.6
Y1Ba2Cu3H0.49O7 | 93.6
Y1Ba1.9La0.1Cu3O | 93.55
Bi1.6Pb0.4Sr2Ca2.99Sm0.01Cu3O | 93.5
Bi1.8Pb0.2Sr2Ca2In0.1Cu3O | 93.5
Bi2Sr1.37Ca1.31Cu2.22O8 | 93.5
Sm1Ba2Cu3O7.11 | 93.5
Y0.961Ba1.987Ca0.052Cu3.5O7.5 | 93.5
Y1Ba1.9La0.1Cu3O6.96 | 93.5
Y1Ba2.92Nd0.08Cu3O7 | 93.5
Y1Ba2Cu2.4Ti0.6O | 93.5
Y1Ba2Cu3H0.13O7 | 93.5
Y1Ba2Cu3H0.19O7 | 93.5
Y1Ba2Cu3S0.05O7 | 93.5
Y1Ba1.9Cs0.1Cu3O6.65 | 93.45
Hg0.92Ba2.05Cu1.03O4.063 | 93.4
Hg1Ba2Cu1O4.101 | 93.4
Y0.9Ba2Cu3O6.58 | 93.4
Y1.2Ba2Cu3O6.98 | 93.4
Y1Ba2Cu2.98Co0.02O6.9 | 93.4
Y1Ba1.9Rb0.1Cu3O6.52 | 93.35
Bi1.6Pb0.4Sr2Ca1.995Sm0.005Cu3O | 93.3
C0.3Ba2Ca4Cu5.7O12.965 | 93.3
Y1Ba1.8Cs0.2Cu3O6.58 | 93.3
Y1Ba1.97Cu2.55Au0.13O | 93.3
Y1Ba2.88La0.12Cu3O7 | 93.3
Y1Ba2.98Pr0.02Cu3O7 | 93.3
Eu1Ba2Cu3O | 93.25
Hg0.8Ba2Cu1.15O4 | 93.2
Tm0.25Ba0.75Cu1O | 93.2
Tm0.35Ba0.65Cu1O | 93.2
Y0.5Cd0.5Ba2Cu3O7 | 93.2
Y1Ba1.88La0.12Cu3O6.96 | 93.2
Y1Ba1.97La0.03Cu3O6.96 | 93.2
Y1Ba2.85Nd0.15Cu3O7 | 93.2
Y1Ba2.88Nd0.12Cu3O7 | 93.2
Y1Ba2Cu3H1O7 | 93.2
Y1Ba2Cu3O4.86 | 93.2
Y1Ba2Cu3O6.19 | 93.2
Y2La0.15Ba3.85Cu6O13.99 | 93.2
Gd0.97Pr0.03Ba2Cu3O7 | 93.1
Nd0.33Sm0.33Gd0.33Ba2Cu3O | 93.1
Sm0.33Eu0.33Gd0.33Ba2Cu3O | 93.1
Sm0.35Ba0.65Cu1O3 | 93.1
Y2Ba4Cu7O14.97 | 93.1
Bi1.6Pb0.4Sr2Ca2Cu2.93Zn0.07O | 93.05
Bi0.8Pb0.2Sb0.05Sr1Ca1Cu2O | 93
Bi1.2Pb0.8Sr2Ca1Cu2O8 | 93
Bi1.55Pb0.45Sr2Gd0.2Ca0.8Cu2O8 | 93
Bi1.6Pb0.4Sr2Ca2Cu3.8O | 93
Bi1.8Pb0.2Sr2Ca2In0.25Cu3O | 93
Bi2.15Sr1.8Ca1Cu2O8.15 | 93
Bi2Sr1.8Y0.1Ca1.1Cu2O8.23 | 93
Bi2Sr2Ca0.9Dy0.1Cu2O8 | 93
Bi2Sr2Ca1Cu1.2K0.8O8 | 93
Er0.4Ba0.6Cu1O3 | 93
Er1Ba2Cu3O6.85 | 93
Ga1Sr2Ca3Cu4O10.8 | 93
Hg0.5Bi0.5Sr2Ca0.65Y0.35Cu2O | 93
Hg0.85Ba2Cu1O4 | 93
Hg0.8V0.2Ba2Cu1O4.3 | 93
La1Ba2Cu3O6.85 | 93
Nd1Ba2Cu3O6.84 | 93
Tl0.5Ba2Ca2Cu3Cd0.5O10 | 93
Tl1Sr2Ca0.2Y0.8Cu2O6.97 | 93
Tm0.4Ba0.6Cu1O3 | 93
Y0.2Gd0.8Ba2Cu3O | 93
Y0.4Gd0.6Ba2Cu3O | 93
Y0.7Gd0.3Ba2Cu3O | 93
Y1Ba1.75Nd0.25Cu3O | 93
Y1Ba1.8K0.2Cu3O6.57 | 93
Y1Ba2Cu2.961Co0.039O7 | 93
Y1Ba2Cu2.99C0.01O | 93
Y1Ba2Cu3.85O6.85 | 93
Y2Ba4Cu6O13.9 | 93
Y2La0.2Ba3.8Cu6O13.92 | 93
Bi2Sr2Ca2Cu3Zn0.009C0.288H0.144N0.72O | 92.9
Gd1Ba2Cu3O6.89 | 92.9
Ho1Ba2Cu3O6.71 | 92.9
Y1Ba1.7K0.3Cu3O6.54 | 92.85
Y1Ba1.9La0.1Cu3O6.73 | 92.85
Eu1Ba2Cu3H0.24O | 92.8
Y0.7Cd0.3Ba2Cu3O7 | 92.8
Y0.8Cd0.2Ba2Cu3O7 | 92.8
Y0.99Ba1.997Ca0.013Cu3.5O7.5 | 92.8
Y1Ba2Cu3F0.066O | 92.8
Y1Ba2Cu3H0.06O6.91 | 92.8
Y2Ba4Cu7O15.1 | 92.8
Yb1Ba2Cu3O6.9 | 92.8
Bi2Sr1.7Hg0.3Ca2Cu3O | 92.75
Dy1Ba2Cu3O6.82 | 92.7
Y1Ba1.9K0.1Cu3O6.61 | 92.7
Y1Ba2.95Pr0.05Cu3O7 | 92.7
Bi2Sr2Ca0.8Y0.2Cu2O8.27 | 92.6
Tl2Ba2Ca0.95Y0.05Cu1.92Co0.08O8 | 92.6
Y0.6Eu0.4Ba2Cu3O7 | 92.6
Y1Ba1.92La0.08Cu3O6.965 | 92.6
Y1Ba1.98La0.02Cu3O6.96 | 92.6
Bi2Sr2Ca1Cu1.988Ni0.012O8 | 92.55
Bi1.3Pb0.5Sb0.2Sr2Ca2Cu3O | 92.5
Bi2Sr2Ca0.8Lu0.2Cu2O8.27 | 92.5
Cu4Ba2Ca2O8 | 92.5
Gd1.5Ba1.5Cu3O | 92.5
Hg1Ba2Ca1Cu2O6.1 | 92.5
Hg1Ba2Cu1O4.103 | 92.5
Tm1Ba2Cu3O6.65 | 92.5
Y1Ba1.95Nd0.05Cu3O | 92.5
Y1Ba2Cu2.55Ti0.45O | 92.5
Y1Ba2Cu2.7Ti0.3O | 92.5
Y1Ba2Cu3F0.05O | 92.5
Y1Ba2Cu3H0.14O7 | 92.5
Gd1Ba2Cu3O6.99 | 92.45
Tl2Ba2Cu1O6.1 | 92.45
Y0.95Cs0.05Ba2Cu3O6.61 | 92.45
Er1Ba2Cu3O6.82 | 92.4
Gd1Ba1.6Sr0.4Cu3O | 92.4
Nd1Ba2Cu3O7 | 92.4
Y0.9Rb0.1Ba2Cu3O6.42 | 92.4
Y1Ba2Cu3O6.906 | 92.4
Y1Ba2Cu3O6.94 | 92.39
Y0.9La0.1Ba2Cu3O6.62 | 92.35
Y1Ba1.9La0.1Cu3O7 | 92.35
Dy1Ba2Cu3O6.9 | 92.3
Ho1Ba2Cu3O6.87 | 92.3
Y0.925Ba1.975Ca0.1Cu4O8 | 92.3
Y1.2Ba1.8Cu3O6.68 | 92.3
Y1Ba1.9Nd0.1Cu3O | 92.3
Y1Ba2Cu2.94Zr0.06O6.81 | 92.3
Bi2Sr2Ca1Cu2O8.272 | 92.2
Y0.98Pr0.02Ba2Cu3O7 | 92.2
Y1Ba2Cu3O6.962 | 92.15
Hg0.92Ba2.05Cu1.03O4.058 | 92.1
Y0.88Tb0.12Ba2Cu3O7 | 92.1
Y1Ba1.99La0.01Cu3O6.96 | 92.1
Y1Ba2Cu3F0.033O | 92.1
Y0.95Rb0.05Ba2Cu3O6.59 | 92.05
Y0.9K0.1Ba2Cu3O6.51 | 92.05
Y1Ba2Cu2.98Fe0.02O7 | 92.05
Y1Ba2Cu3O6.91 | 92.05
Y0.92Tb0.08Ba2Cu3O7 | 92.01
Y0.96Tb0.04Ba2Cu3O7 | 92.01
Ba2Cu3O7 | 92
Bi0.33Hg0.67Sr2Y0.5Ca0.5Cu2O7 | 92
Bi1.6Pb0.4Sr2Ca2Cu2.8Zn0.2O | 92
Bi1.6V0.4Sr2Ca2Cu3O10 | 92
Bi2Sr2Ca0.8Y0.2Cu2O8.26 | 92
Bi2Sr2Ca0.9Tb0.1Cu2O | 92
Bi2Sr2Ca1Cu2O8.194 | 92
Ca0.9Sr2.1Cu2C0.75O | 92
Er0.5Ba0.5Cu1O | 92
Er1Ba2Cu3O6.91 | 92
Eu1Ba2Cu3O6.5 | 92
Gd1Ba2Cu3O6.758 | 92
Gd1Ba2Cu3O6.9 | 92
Gd1Ba2Cu3S1O6 | 92
Hg1Ba2Ca1Cu2O6.08 | 92
Hg1Ba2Cu1O4.085 | 92
La1Ba2Cu3O7 | 92
Nd1.1Ba1.9Cu3O6.9 | 92
Tl0.5Ba2Ca2Cu2Cd1.5O10 | 92
Tl0.5Pb0.5Sr2Ca0.65Y0.35Cu2O7 | 92
Tl0.8Sr2Ca2Cu3.2O | 92
Tl1Ba2Sr1Ca2Cu3O9 | 92
Tl1Sr2Ca0.3Y0.7Cu2O6.97 | 92
Tl1Sr2Ca0.4Y0.6Cu2O6.93 | 92
Tl1Sr2Ca0.5Y0.5Cu2O6.89 | 92
Tl2Ba5Cu4O | 92
Y0.2Gd0.8Ba2Cu3O7 | 92
Y0.4Gd0.6Ba2Cu3O7 | 92
Y0.5Sm0.5Ba2Cu3O7 | 92
Y0.6Gd0.4Ba2Cu3O7 | 92
Y0.8Gd0.2Ba2Cu3O7 | 92
Y0.95Ca0.05Ba2Cu2.95Al0.05O6.88 | 92
Y0.96Pr0.04Ba2Cu3O7 | 92
Y0.9Ba2.1Cu3O7 | 92
Y0.9Eu0.1Ba2Cu3O7 | 92
Y1.2Ba1.8Cu2O7 | 92
Y1Ba1.85Nd0.15Cu3O | 92
Y1Ba1Sr1Cu3O6.9 | 92
Y1Ba2Cu2.925Co0.075O6.97 | 92
Y1Ba2Cu2.97Co0.03O6.96 | 92
Y1Ba2Cu2.98C0.02O | 92
Y1Ba2Cu2.9Al0.1O6.93 | 92
Y1Ba2Cu3Br0.9O6.2 | 92
Y1Ba2Cu3FO | 92
Y1Ba2Cu3FeO7 | 92
Y1Ba2Cu3H0.2O7 | 92
Y1Ba2Cu3H1.4O6.98 | 92
Y1Ba2Cu3O4 | 92
Y1Ba2Cu3O6.03 | 92
Y1Ba2Cu3S0.001O7 | 92
Y1Ba2Cu3Se0.5O | 92
Y1Re0.05Ba2Cu2.95O7.02 | 92
Y1Re0.05Ba2Cu2.95O7.04 | 92
Y0.85Rb0.15Ba2Cu3O6.48 | 91.95
Nd1.05Ba1.95Cu3O7 | 91.9
Y1Ba1.86La0.14Cu3O6.96 | 91.9
Y1Ba1.9La0.1Cu3O7.06 | 91.9
Gd1Ba2Cu3O | 91.83
Ho1Ba2Cu3O7 | 91.83
Er0.5Y0.5Ba2Cu3O7 | 91.8
Ho1Ba2Cu3O6.96 | 91.8
Tl1Ba2Ca0.9Gd0.1Cu2O7 | 91.8
Y0.887Ba1.962Ca0.15Cu4O8 | 91.8
Y0.95Pr0.05Ba2Cu3O7 | 91.8
Y1Ba1.96Sr0.04Cu3O6.98 | 91.8
Y1Ba2Cu2.95Fe0.05O6.92 | 91.8
Y1Ba2Cu3O6.939 | 91.8
Y1Ba2Cu3O6.955 | 91.8
Y1Ba2La1.94Cu3O6.963 | 91.8
Nd0.95La0.05Ba2Cu3O7 | 91.78
Y1Ba2Cu3O6.93 | 91.76
Nd1Ba2Cu3O6.81 | 91.7
Y0.4Cd0.6Ba2Cu3O7 | 91.7
Y0.6Cd0.4Ba2Cu3O7 | 91.7
Y0.95Sc0.05Ba2Cu3O6.63 | 91.7
Y1Ba1.8La0.2Cu3O6.81 | 91.7
Y1Ba2Cu3H0.52O6.91 | 91.7
Y1Ba2Cu3O6.92 | 91.68
Bi1.6Pb0.4Sr2Ca2Cu2.9Zn0.1O | 91.65
Bi2Sr2Ca0.8Yb0.2Cu2O8.26 | 91.65
Y1Ba2Cu3O7.1 | 91.65
Hg0.92Ba2.05Cu1.03O4.065 | 91.6
Y0.85Ba1.95Ca0.2Cu4O8 | 91.6
Y1Ba2Cu2.98Ni0.02O7 | 91.6
Y1Ba2Cu3F0.165O | 91.6
Yb0.96Pr0.04Ba2Cu3O7 | 91.6
Dy1Ba2Cu3O | 91.58
Bi1.8Pb0.2Sr2Ca2In0.2Cu3O | 91.5
Bi2Sr3Cu2O8 | 91.5
Bi4Sr3Ca2.5Tm0.5Cu4O16 | 91.5
Er1Ba2Cu3O6.94 | 91.5
Hg0.8Re0.2Sr2Ca0.7Y0.3Cu2O | 91.5
Hg1Sr2Ca0.7Y0.3Cu1.8Re0.2O | 91.5
Hg1Tl2Sr4Ca2Cu4O | 91.5
Ho1Ba2Cu3O6.9 | 91.5
Nd1Ba2Cu3O6.93 | 91.5
Y0.94Pr0.06Ba2Cu3O7 | 91.5
Y0.95Pr0.05Ba2Cu3O6.95 | 91.5
Y0.95Pr0.05Ba2Cu3O6.97 | 91.5
Y0.962Ba1.987Ca0.05Cu4O8 | 91.5
Y0.975Ca0.025Ba2Cu3O6.95 | 91.5
Y1.1Ba1.9Cu3O7 | 91.5
Y1Ba1.9K0.1Cu3O6.9 | 91.5
Y1Ba2Cu2.955Au0.045O7 | 91.5
Y1Ba2Cu2.96Co0.04O7 | 91.5
Y1Re0.15Ba2Cu2.85O7.07 | 91.5
Y1Re0.1Ba2Cu2.9O7 | 91.5
Yb0.94Pr0.06Ba2Cu3O7 | 91.5
Y1Ba2Cu3O6.87 | 91.43
Dy0.95Pr0.05Ba2Cu3O6.9 | 91.4
Gd1Ba2Cu2.985Mn0.015O | 91.4
Y0.2Yb0.8Ba2Cu3O6.91 | 91.4
Y0.9Sc0.1Ba2Cu3O6.56 | 91.4
Y1Ba1.8Nd0.2Cu3O | 91.4
Y1Ba2Cu2.955Fe0.045O6.93 | 91.4
Y1Ba2Cu3H0.91O6.91 | 91.4
Y1Ba2Cu3O6.89 | 91.4
Bi2Sr1.9Ca1Cu2O8 | 91.38
Y1Ba2Cu3O6.95 | 91.38
Eu0.95Pr0.05Ba2Cu3O | 91.35
Y1Ba2Cu2.985Mn0.015O | 91.35
Hg1Ba2Cu1FO4 | 91.33
Bi2Sr2Ca1Cu1.6Li0.4O | 91.3
Eu1Ba2Cu2.99Zn0.01O7 | 91.3
Sm1Ba2Cu2.99Zn0.01O7 | 91.3
Tm1Ba2Cu3O7 | 91.3
Y0.9Cs0.1Ba2Cu3O6.47 | 91.3
Y1Ba2Cu2.85Ag0.15O | 91.3
Yb0.98Pr0.02Ba2Cu3O7 | 91.3
Bi2Sr2Ca0.8Dy0.2Cu2O8.26 | 91.25
Er1Ba2Cu3O | 91.25
Gd1Ba2Cu3O7 | 91.25
Y1.1Ba1.9Cu3O6.65 | 91.25
Y1Ba2Cu3H0.32O6.91 | 91.25
Y1Ba2Cu2.97Mn0.03O7 | 91.23
Bi2Sr2Ca1Cu2Li0.4O | 91.2
Y1Ba2.92Pr0.08Cu3O7 | 91.2
Y1Ba2Cu2.95Co0.05O6.88 | 91.2
Yb0.92Pr0.08Ba2Cu3O7 | 91.2
Y1Ba2Cu2.97Mn0.03O | 91.19
Y1Ba2Cu3O6.951 | 91.19
Y1Ba2Cu2.85Au0.15O | 91.15
Y1Ba2Cu2.955Mn0.045O7 | 91.12
Bi2Sr1.8Ca1Lu0.2Cu2O8.27 | 91.1
Bi2Sr2Ca0.95Pr0.05Cu2O | 91.1
Er0.924Pr0.076Ba2Cu3O7 | 91.1
Nd1Ba1.8Sr0.2Cu3O6.96 | 91.1
Sm1Ba2Cu3O6.878 | 91.1
Y0.4Yb0.6Ba2Cu3O6.93 | 91.1
Y0.9Ca0.1Ba2Cu2.9Al0.1O6.88 | 91.1
Y1Ba2Cu3H0.27O6.91 | 91.1
Y1Ba2Cu3O6.821 | 91.1
Nd0.9La0.1Ba2Cu3O7 | 91.09
Nd1Ba2Cu3O | 91.06
Y1Ba1.7Rb0.3Cu3O6.52 | 91.05
Y1Ba2Cu3O6.88 | 91.05
Ba2Ca3Cu4F1.4O8.6 | 91
Bi1.4Pb0.6Sr2Ca1Cu2O8 | 91
Bi1.55Pb0.45Sr2Eu0.2Ca0.8Cu2O8 | 91
Bi1.6Pb0.6Sr2Ca1Cu2O8 | 91
Bi2.2Sr1.8Ca1.05Cu1.45Li0.7O | 91
Bi2.2Sr1.8Ca1.05Cu1.55Na0.6O8 | 91
Bi2Sr2Ca0.72Y0.28Cu2O8 | 91
Bi2Sr2Ca1Cu2O8.118 | 91
Bi2Sr2Ca1Cu2O8.195 | 91
Bi2Sr2Ca2Cu3Zn0.013C0.416H0.208N0.104O | 91
Dy0.4Ba0.6Cu1O3 | 91
Er1Ba2Cu3O6.93 | 91
Eu1Ba2Cu3O6.9 | 91
Gd1Ba2Cu3O6.969 | 91
Hg0.7Bi0.3Sr2Ca0.75Pr0.25Cu2O6 | 91
Hg0.8Mn0.2Ba2Cu1O4.2 | 91
Hg0.9Ba2Cu1O4 | 91
Lu0.4Ba0.6Cu1O3 | 91
Na0.05W1O3 | 91
Nd1Ba2Cu3O6.98 | 91
Pr1Ba2Cu3O7 | 91
Sm1Ba2Cu3O6.86 | 91
Sr1Cu1O2 | 91
Tl1.63Ba2Ca1.3Cu2O7.94 | 91
Tl2Ba2Ca1Cu2O7.984 | 91
Tm1Ba2Cu3O | 91
Y0.14Tm0.85Ba2Cu3O7 | 91
Y0.68Tb0.32Ba2Cu3O7 | 91
Y0.99La0.01Ba2Cu3O7.07 | 91
Y0.9La0.1Ba2Cu3O6.97 | 91
Y0.9Tb0.1Ba2Cu3O7 | 91
Y1Ba2Cu2.94Fe0.06O7.254 | 91
Y1Ba2Cu2.94Mn0.06O7 | 91
Y1Ba2Cu2.95Al0.05O6.93 | 91
Y1Ba2Cu3.5O7.5 | 91
Y1Ba2Cu3Co0.1O | 91
Y1Ba2Cu3F0.1O7 | 91
Y1Ba2Cu3F0.25O6.7 | 91
Y1Ba2Cu3F0.29O6.7 | 91
Y1Ba2Cu3F0.2O7 | 91
Y1Ba2Cu3F0.38O6.7 | 91
Y1Ba2Cu3O6.1 | 91
Y1Ba2Cu3O6.957 | 91
Y1Ba2Cu3O9 | 91
Y1Ba2Cu3Se0.05O7 | 91
Y1CaBa2Cu3NiO6.89 | 91
Y1Re0.15Ba2Cu2.85O7.17 | 91
Y1Re0.1Ba2Cu2.9O7.09 | 91
Y1Ba2Cu2.975Co0.025O | 90.95
Y1Ba2Cu3H0.14O6.91 | 90.95
Ho1Ba2Cu3O | 90.94
Bi1.85Pb0.15Sr2Ca1Cu2O8 | 90.9
Bi2Sr2Ca0.8Gd0.2Cu2O8.27 | 90.9
Er1Ba2Cu3O6.953 | 90.9
Hg1Ba2Cu1O4.105 | 90.9
Y1Ba2Cu2.97Ga0.03O7 | 90.88
Er1Ba2Cu3O7 | 90.81
Bi1.75Pb0.25Sr2Ca1Cu2O8 | 90.8
Gd1Ba2Cu3O6.94 | 90.8
Tl1Ba2Ca0.9Nd0.1Cu2O7 | 90.8
Y1Ba1.8Na0.2Cu3O | 90.8
Y1Ba2Cu3F0.016O | 90.8
Y1Ba2Cu3O6.9 | 90.76
Y1Ba2Cu2.985Fe0.015O7 | 90.75
Gd1Ba1.2Sr0.8Cu3O | 90.7
Hg0.8Tl1.2Ba2Ca2Cu3O | 90.7
Hg0.92Ba2.05Cu1.03O4.044 | 90.7
Sm1Ba2Cu3O6.941 | 90.7
Sm1Ba2Cu3O6.99 | 90.7
Y1Ba1.95Na0.05Cu3O | 90.7
Y1Ba2Cu0.97Co0.03O7 | 90.7
Y1Ba2Cu3O6.99 | 90.7
Y1Ba1.9La0.1Cu3O6.99 | 90.67
Bi2Sr2Ca0.8Eu0.2Cu2O8.26 | 90.65
Bi2Sr2Ca1Cu2O8.21 | 90.6
Hg1Ba1.9La0.1Cu1O | 90.6
Y1.04Ba1.96Cu3O6.8 | 90.6
Y1Ba2Cu3O6.97 | 90.6
Y1Ba1.8Rb0.2Cu3O6.56 | 90.55
Eu1Ba2Cu3O7 | 90.52
Hg0.9Re0.1Ba2Cu1O4.35 | 90.5
Hg1.4Tl0.6Ba2Y0.4Ca0.6Cu2O | 90.5
Nd1Ba2Cu3O6.09 | 90.5
Tl0.8Hg0.2Ba2Ca1.85Sm0.15Cu3O9 | 90.5
Tl0.8Hg0.2Ba2Ca1.85Yb0.15Cu3O9 | 90.5
Y0.1Gd0.9Ba2Cu3O8 | 90.5
Y0.4Ba0.6Cu1O | 90.5
Y0.85Ca0.15Ba2Cu2.85Al0.15O6.87 | 90.5
Y0.92Pr0.08Ba2Cu3O7 | 90.5
Y1Ba1.8Sr0.2Cu3O6.8 | 90.5
Y1Ba2Cu2.97Co0.03O7 | 90.5
Y1Ba2Cu2.985Ni0.015O6.92 | 90.5
Y1Ba2Cu3F0.825O | 90.5
Y1Ba2Cu4O6.998 | 90.5
Bi2Sr1.8Ca1Y0.2Cu2O8.25 | 90.4
Gd1Ba2Cu2.97Mn0.0225O | 90.4
Sm1Ba2Cu3O6.85 | 90.4
Y0.85Cs0.15Ba2Cu3O6.5 | 90.4
Y1Ba23O | 90.4
Y1Ba2Cu2.98Fe0.02O6.93 | 90.4
Y1La0.2Ba1.8Cu3O7.49 | 90.4
Y1La0.2Ba1.8Cu3O7.79 | 90.4
Nd0.97Ca0.03Ba2Cu3O7 | 90.36
Tm1Ba2Cu3O6.91 | 90.36
Y1Ba1.85Na0.15Cu3O | 90.3
Y1Ba2Cu3F1.65O5.675 | 90.3
Dy0.35Ba0.65Pb0.1Cu0.9O3 | 90.25
Y1Ba2Cu3O6.96 | 90.23
Bi2Sr2Ca1Cu2O8.288 | 90.2
Y0.9Na0.1Ba2Cu3O | 90.2
Y1Ba2Cu2.7Ag0.3O | 90.2
Y1Ba2Cu2.98Zr0.02O6.84 | 90.2
Yb1Ba2Cu3O7 | 90.18
Y0.85K0.15Ba2Cu3O6.48 | 90.15
Ba2Yb1Cu3O6 | 90.1
Bi2Sr1.8Ca1Yb0.2Cu2O8.26 | 90.1
Y1Ba2Cu2.93Fe0.03O7 | 90.1
Y1Ba2Cu3O6.98 | 90.1
Ba1Y0.67La0.33Cu1.8Li0.2O | 90
Ba2Ca1Cu2F1.3O4.2 | 90
Ba2Ca4Cu5F1O10 | 90
Bi2.13Sr1.21Ca1.32Cu2.22O8 | 90
Bi2.1Sr1.94Ca0.88Cu2.07O8 | 90
Bi2.1Sr1.9Ca1Cu2O | 90
Bi2.2Sr1.8Ca1.05Cu1.45Na0.7O8 | 90
Bi2.2Sr1.8Ca1.05Cu1.65Na0.5O8 | 90
Bi2.2Sr1.8Ca1Cu2O | 90
Bi2Sr2Ca1Cu1.3K0.7O8 | 90
Bi2Sr2Ca1Cu2O8.1 | 90
Bi2Sr2Ca1Cu2O8.245 | 90
Ca1La1Ba1Cu2.8P0.2O7 | 90
Cu0.5C0.5Sr2Ca1Cu2O7 | 90
Cu0.5N0.25C0.25Sr2Ca2Cu3O | 90
Dy1Ba2Cu3O6 | 90
Dy1Ba2Cu3O6.68 | 90
Dy1Ba2Cu3O6.79 | 90
Dy1Ba2Cu3O6.84 | 90
Er1Ba2.03Cu3.05O7 | 90
Er1Ba2Cu2.85Fe0.15O7 | 90
Er1Ba2Cu2.95Ga0.05O6.75 | 90
Er1Ba2Cu3O6.92 | 90
Eu1Ba2Cu3O7.01 | 90
Gd1Ba2Cu2.972Fe0.03O | 90
Gd1Ba2Cu3O6.95 | 90
Ge0.4Cu0.6Sr2Ca1.9Y0.1Cu3O9.3 | 90
Hg0.5Pb0.5Sr2Ca0.5Y0.5Cu2O | 90
Hg0.5Pb0.5Sr2Ca0.7Y0.3Cu2O | 90
Hg1Sr2Ca1Cu1.8Re0.2O | 90
Hg1Tl1Ba2Ca4Cu5O | 90
Hg1Tl1Ba2Ca4Cu5O14 | 90
Hg1Tl2Sr4Cu6O | 90
Ho1Ba2Cu2.925Ni0.075O7 | 90
La0.5Dy0.5Ba2Cu3O | 90
La0.5Nd0.5Ba2Cu3O | 90
La0.5Sm0.5Ba2Cu3O | 90
Nd1Ba2Cu3O6.94 | 90
Pb0.7Hg0.3Sr2Nd0.3Ca0.7Cu2O6.6 | 90
Sm1Ba2Cu3O6.858 | 90
Sm1Ba2Cu3O6.89 | 90
Sm1Ba2Cu3O6.92 | 90
Sm1Ba2Cu3O6.95 | 90
Tl0.5Ba2Ca1Be1Cu3.45Co0.05O10 | 90
Tl0.8Pb0.2Sr2.5Pr0.5Cu2O | 90
Tl1Sr1.5La0.5Ca1Cu2O7 | 90
Tl1Sr2Sr0.5La0.5Cu2O7 | 90
Y1.5Ba1.5Cu3O | 90
Y1.6Ba2.4Cu3O10 | 90
Y1Ba1.48Sr0.52Cu3O7 | 90
Y1Ba1.95Cu2.95Co0.05O7 | 90
Y1Ba1.95La0.05Cu2.95Al0.05O | 90
Y1Ba1.96Sr0.04Cu3O7 | 90
Y1Ba1.9La0.1Cu3O6.92 | 90
Y1Ba2Cu2.7In0.3O6.9 | 90
Y1Ba2Cu2.85Ag0.15O7 | 90
Y1Ba2Cu2.96Fe0.04O7 | 90
Y1Ba2Cu2.9955Zn0.0045O6.95 | 90
Y1Ba2Cu2.9Fe0.1O | 90
Y1Ba2Cu2.9Sn0.1O7.28 | 90
Y1Ba2Cu2Pb1O | 90
Y1Ba2Cu3O6.83 | 90
Y1Ba2Cu3O6.869 | 90
Y1Ba2Cu3S0.03O7.12 | 90
Y1Re0.15Ba2Cu2.85O7.13 | 90
Y1Re0.1Ba2Cu2.9O7.08 | 90
Y2La0.1Ba3.9Cu6O13.94 | 90
YBa1.5Sr0.5Cu3O | 90
Yb1.5Ba1.5Cu3O | 90
Yb1Ba2Cu2.7Ga0.3O7 | 90
Yb1Ba2Cu2.85Ga0.15O7 | 90
Yb1Ba2Cu2.8Ga0.2O7 | 90
Yb1Ba2Cu2.95Ga0.05O7 | 90
Yb1Ba2Cu2.9Ga0.1O7 | 90
Bi2Sr2.2Ca0.8Cu2O8 | 89.9
Y0.985Ca0.015Ba2Cu3O6.98 | 89.9
Y0.9Cd0.1Ba2Cu3O7 | 89.9
Y1Ba2.85La0.15Cu3O7 | 89.9
Y1Ba2Cu2.97Mn0.0225O | 89.9
Yb0.8Lu0.2Ba2Cu3O6.94 | 89.9
Yb0.9Pr0.1Ba2Cu3O7 | 89.9
Tm1Ba2Cu3O6.94 | 89.88
Tm1Ba2Cu3O6.96 | 89.88
Bi2Sr2Ca0.8Gd0.2Cu2O8.26 | 89.8
Bi4Sr3Ca2.25Y0.75Cu4O | 89.8
Er1Ba2Cu2.985Ni0.015O7 | 89.8
Er1Ba2Cu2.99Zn0.01O7 | 89.8
Gd1Ba2Cu2.99Zn0.01O7 | 89.8
Tl0.85Cr0.15Sr2Ca1Cu1.8Ge0.2O7 | 89.8
Tm1Ba2Cu3O6.99 | 89.8
Y1Ba2Cu2.98Zr0.2O6.75 | 89.8
Y1Ba2Cu3O6.887 | 89.8
Y1La0.2Ba1.8Cu3O7.46 | 89.8
Y1La0.2Ba1.8Cu3O7.77 | 89.8
Sm1.05Ba1.95Cu3O6.87 | 89.75
Y0.875Lu0.125Ba2Cu3O | 89.7
Yb0.6Lu0.4Ba2Cu3O6.92 | 89.7
Yb0.7Lu0.3Ba2Cu3O7 | 89.7
Y1Ba1.95La0.05Cu3O6.98 | 89.65
Bi2Sr2Ca1Cu1.4Li0.6O | 89.6
Er1Ba2Cu2.85Ga0.15O7 | 89.6
Y1Ba1.75Sr0.25Cu3O6.928 | 89.6
Y1Ba2Cu1O | 89.6
Y1La0.2Ba1.8Cu3O7.57 | 89.6
Bi2Sr2Ca0.8Lu0.2Cu2O8 | 89.5
Dy1Ba2Cu2.99Zn0.01O7 | 89.5
Er1Ba2Cu2.85Ni0.15O7 | 89.5
Er1Ba2Cu2.985Ga0.015O7 | 89.5
Eu1.5Ba1.5Cu3O | 89.5
Hg0.95Ba2Cu1O4 | 89.5
Hg1Ba2Cu1O4.08 | 89.5
Y0.8Na0.2Ba2Cu3O | 89.5
Y0.95Pr0.05Ba2Cu3O6.96 | 89.5
Y0.984Ca0.016Ba2Cu3O6.986 | 89.5
Y1Ba2Cu3F0.15O6.7 | 89.5
Y1Ba2Cu3O7.01 | 89.5
Y1Ba2Cu3S1O6 | 89.5
Yb0.995Pr0.05Ba2Cu3O6.97 | 89.5
Yb0.9Lu0.1Ba2Cu3O7 | 89.5
Yb1Ba2Cu3O6.93 | 89.5
Tm1Ba2Cu3O6.95 | 89.47
Bi2Sr2Ca0.79Y0.21Cu2O8 | 89.4
Gd1Ba1.4Sr0.6Cu3O | 89.4
Gd1Ba1.98Cu3.05O7 | 89.4
Y0.93Pr0.05Ca0.02Ba2Cu3O7 | 89.4
Y0.95K0.05Ba2Cu3O6.6 | 89.4
Y1Ba1.86La0.14Cu3O6.98 | 89.4
Y1Ba2Cu2.85Mn0.15O7 | 89.37
Bi1.6Pb0.4Sr2Ca2Cu2.93Fe0.07O | 89.35
Bi2Sr2Ca1Cu2O8.16 | 89.35
Er0.5Yb0.5Ba2Cu3O7 | 89.3
Hg0.7Mo0.3Sr2Ca0.5Y0.5Cu2O | 89.3
Y1Ba2Cu3Li0.02O7 | 89.27
Bi2Sr2Ca0.8Nd0.2Cu2O8.26 | 89.25
Nd0.85La0.15Ba2Cu3O7 | 89.21
Bi2Sr1.8Ca1Dy0.2Cu2O8.26 | 89.2
Y1Ba2Cu0.94Co0.06O7 | 89.2
Y1Ba2Cu2.982Zn0.018O6.9 | 89.2
Y1Ba2Cu3Li0.08O7 | 89.2
Y1Ba2Cu3O6.852 | 89.2
Dy1Ba2Cu3O7 | 89.15
Bi2Sr1.6Ca1.2Y0.2Cu2O8.26 | 89.1
Bi2Sr2Ca1Cu2O8.291 | 89.1
Gd1Ba2Cu2.95Fe0.05O | 89.1
Hg1Ba2Cu1O4.108 | 89.1
Y0.8Ca0.2Ba2Cu2.8Al0.2O6.88 | 89.1
Y1Ba2Cu2.94Cu0.6O7 | 89.1
Y1La0.2Ba1.8Cu3O7.36 | 89.1
Y1La0.2Ba1.8Cu3O7.74 | 89.1
Yb0.95Pr0.05Ba2Cu3O6.9 | 89.1
Bi2.19Sr2Ca0.81Cu1.93O | 89
Bi2.1Sr2Ca1Cu2O8 | 89
Bi2.2Sr1.8Ca1.05Cu1.75Na0.4O8 | 89
Bi2Sr1.6Y0.1Ca1.3Cu2O8.23 | 89
Bi2Sr2Ca0.7Yb0.3Cu2O8 | 89
Bi2Sr2Ca0.8Dy0.2Cu2O8 | 89
Bi2Sr2Ca0.9Y0.1Cu2O8.2 | 89
Bi2Sr2Ca1Cu2O8.224 | 89
Bi2Sr2Ca1Cu2O8.25 | 89
Er1Ba2Cu2.985Co0.015O7 | 89
Er2Ba4Cu7O14.92 | 89
Ge0.3Cu0.7Sr2Ca2.9Y0.1Cu4O11.1 | 89
Hg0.65V0.35Sr2Ca0.75Nd0.25Cu2O | 89
Hg0.9W0.1Ba2Cu1O4.2 | 89
Hg1Ba2Cu0.98Mg0.02O4 | 89
Hg1Ba2Cu0.99Zn0.01O4 | 89
Hg1Ba2Cu1O4.058 | 89
Ho0.9Ca0.1Ba2Cu3O7 | 89
Nd1Ba2Cu3O6.95 | 89
Tl0.6Pb0.4Sr1.7Ba0.3Ca1Cu2O | 89
Tm1Ba2Cu2.925Fe0.075O7 | 89
Y1Ba1.5Sr0.5Cu3O6.96 | 89
Y1Ba1.8Sr0.2Cu3O6.98 | 89
Y1Ba1.9Cu2.9Co0.1O7.02 | 89
Y1Ba1.9Sr0.1Cu3O6.89 | 89
Y1Ba2Cu2.7Mn0.3O7 | 89
Y1Ba2Cu2.97Ni0.03S0.03O | 89
Y1Ba2Cu2.99Zn0.01O6 | 89
Y1Ba2Cu3O6.995 | 89
Y1Ba2Cu3O7.19 | 89
Y1Ba2Cu3S0.06O7.23 | 89
Y1Ba2Cu3S0.12O7.28 | 89
Y2Ba4Cu7O15.09 | 89
Yb0.925Pr0.075Ba2Cu3O6.97 | 89
Y1Ba1.9Sc0.1Cu3O6.55 | 88.95
Y1Ba2Cu3Li0.1O7 | 88.91
Bi2Sr1.8Ca1Eu0.2Cu2O8.25 | 88.9
Bi2Sr1.8Ca1Gd0.2Cu2O8.26 | 88.9
Bi2Sr2Ca0.87Pr0.13Cu2O | 88.9
Y0.85Ca0.15Ba2Cu4O8 | 88.9
Hg1Ba2Cu1O4.27 | 88.85
Y1Ba1.85La0.15Cu3O | 88.85
Y1Ba1.8La0.2Cu3O7.03 | 88.85
Y1Ba2Cu3O6.84 | 88.85
Y1Ba2Cu2.94Mn0.06O | 88.81
Sm0.3Ba0.7Cu1O3 | 88.8
Y1Ba1.8Sc0.2Cu3O6.64 | 88.8
Bi1.65Pb0.35Sr2Ca1Cu2O8 | 88.7
Dy1Ba2Cu3O6.94 | 88.7
Er1Ba2Cu2.985Fe0.015O7 | 88.7
Y0.7Ca0.3Ba2Cu3O6.87 | 88.7
Y1Ba2Cu2.95Fe0.05O6.9 | 88.7
Yb1Ba2Cu3O | 88.7
Tl0.85Cr0.15Sr2Ca1Cu1.7Ge0.3O7 | 88.65
Bi2Sr1.6Ca1.2Lu0.2Cu2O8.26 | 88.6
Gd1Ba1Sr1Cu3O | 88.6
Hg1Tl1Ba2Ca2Cu3O | 88.6
Y0.9Ca0.1Ba2Cu3O6.9 | 88.6
Y0.95Ca0.05Ba2Cu3O7 | 88.55
Lu1Ba2Cu3O7 | 88.52
Y1Ba2Cu3O6.82 | 88.51
Er1Ba2Cu2.85Co0.15O7 | 88.5
Hg1Ba2Cu1O | 88.5
Hg1Ba2Cu1O4.066 | 88.5
Sm1.05Ba1.95Cu3O6.99 | 88.5
Tl2Ba2Ca0.9Y0.1Cu1.92Co0.08O8 | 88.5
Tl2Ba2Ca1Cu1.88Co0.12O8 | 88.5
Y0.88Ca0.12Ba2Cu4O8 | 88.5
Y1Ba1.6Sr0.4Cu3O6.8 | 88.5
Y1Ba2Cu2.97Ni0.03O6.94 | 88.5
Y1Ba2Cu3O6.965 | 88.5
Yb0.9Pr0.1Ba2Cu3O6.97 | 88.5
Bi2Sr2Ca0.8La0.2Cu2O8.26 | 88.45
Y0.98Ca0.02Ba2Cu3O7 | 88.45
Y1Ba1.9La0.1Cu3O6.9 | 88.4
Y1Ba1.9Na0.1Cu3O | 88.4
Y1Ba2Cu3O6.81 | 88.4
Yb1Ba2Cu3O6.95 | 88.4
Bi1.7Pb0.4Sr2Ca1.1Cu2.1Nd0.3O | 88.3
Bi1.9Pb0.1Sr2Ca1Cu2O8 | 88.3
Bi2Sr1.6Ca1.2Yb0.2Cu2O8.26 | 88.3
Er0.62Yb0.38Ba2Cu3O7 | 88.3
Eu1Ba2Cu2.95Co0.05O | 88.3
Y1Ba2Cu2.97Fe0.03O7 | 88.3
Y1Ba2Cu2.94P0.06O7 | 88.26
Gd1Ba2Cu2.97Fe0.03O7 | 88.2
Y0.75Ca0.25Ba2Cu2.75Al0.25O6.86 | 88.2
Y0.75Lu0.25Ba2Cu3O | 88.2
Y0.95Ca0.05Ba2Cu3O6.94 | 88.2
Y1Ba2.88Pr0.12Cu3O7 | 88.2
Hg1Ba1.8La0.2Cu1O | 88.1
Sm1Ba2Cu3O6.927 | 88.1
Y0.9Pr0.1Ba2Cu3O6.97 | 88.1
Y1Ba1.95Pr0.05Cu3O | 88.1
Y1La0.2Ba1.8Cu3O7.64 | 88.1
Bi2.1Sr2.1Ca0.8Cu2O | 88
Bi2.2Sr1.8Ca1.05Cu1.85Na0.3O8 | 88
Bi2Ca1Sr2Cu2O8 | 88
Bi2Sr1.6Ca1.2Dy0.2Cu2O8.26 | 88
Bi2Sr2Ca0.64Y0.36Cu2O8 | 88
Bi2Sr2Ca0.75Pr0.25Cu2O8 | 88
Bi2Sr2Ca0.7Dy0.3Cu2O8 | 88
Bi2Sr2Ca0.89Pr0.11Cu2O8 | 88
Bi2Sr2Ca1Cu2O8.19 | 88
Bi2Sr2Ca1Cu2O8.26 | 88
Bi4Sr3Ca2.8Tm0.2Cu4O16 | 88
C0.5Ba2Ca2Cu3.5O | 88
Dy1Ba2Cu2.98Fe0.02O6.88 | 88
Er1Ba2Cu2.97Fe0.03O6.94 | 88
Er1Ba2Cu3O6.935 | 88
Ga0.3Hg0.7Sr2Y0.5Ca0.5Cu2O | 88
Hg1Ba2Cu1O4.16 | 88
Ho1Ba2Cu2.925Fe0.075O7 | 88
La0.5Eu0.5Ba2Cu3O | 88
La0.5Gd0.5Ba2Cu3O | 88
Nd0.94Ca0.06Ba2Cu3O7 | 88
Pr1Tl2Sr2Ca4Cu5O2 | 88
Sr1.68Ba0.32Cu1O3.4 | 88
Tl0.115Pb0.104Sr1.6Ba0.4Ca2Cu3Ag0.4O | 88
Tl1.75Cd0.25Ba2Cu1O6 | 88
Tl1Sr1.5Eu0.5Ca1Cu2O7 | 88
Tl1Sr1.5Nd0.5Ca1Cu2O7 | 88
Tl1Sr1.5Pr0.5Ca1Cu2O7 | 88
Tm2Ba4Cu7O14.732 | 88
Y0.625Lu0.375Ba2Cu3O | 88
Y0.6Ba0.9Cu1O | 88
Y0.95Ca0.05Ba2Cu2.95Co0.05O6.96 | 88
Y0.95Ca0.05Ba2Cu3O6.79 | 88
Y0.95Pr0.05Ba2Cu3O6.965 | 88
Y0.9Ca0.1Ba2Cu2.9Co0.1O6.95 | 88
Y0.9Er0.1Ba1.9Sr0.1Cu3O7 | 88
Y1Ba1.65Nd0.35Cu3O | 88
Y1Ba1.9Sr0.1Cu3O7 | 88
Y1Ba2Cu2.25Ti0.75O | 88
Y1Ba2Cu2.95Al0.05O7 | 88
Y1Ba2Cu2.95Ga0.05O6.69 | 88
Y1Ba2Cu2.9907Zn0.0093O6.95 | 88
Y1Ba2Cu2.9925Zn0.0075O6.92 | 88
Y1Ba2Cu2.9Co0.1O | 88
Y1Ba2Cu3H0.08O7 | 88
Y1Ba2Cu3O6.828 | 88
Y1Re0.05Ba2Cu2.95O6.94 | 88
Y2Ba4Cu7O14.98 | 88
Yb0.4Ba0.6Cu1O3 | 88
Yb0.9Pr0.1Ba2Cu3O6.92 | 88
Yb1Ba2Cu3O6.97 | 88
Bi2Sr1.8La0.2Ca1Cu2O | 87.94
Y0.9Ca0.1Ba2Cu4O8 | 87.94
Bi1.7Pb0.4Sr2Ca1.1Cu2.1Nd0.4O | 87.9
Tm0.9Pr0.1Ba2Cu3O6.95 | 87.9
Y0.125Lu0.875Ba2Cu3O | 87.9
Y1Ba2Cu2.7Au0.3O | 87.9
Y1La0.2Ba1.8Cu3O7.62 | 87.9
Y1Ba2Cu2.925Mn0.075O7 | 87.88
Bi2Sr2Ca0.75Y0.25Cu2O8 | 87.87
Bi2Sr1.8Ca1La0.2Cu2O8.27 | 87.8
Bi2Sr2Ca0.8Y0.2Cu2O8.2 | 87.8
Er0.37Yb0.63Ba2Cu3O7 | 87.8
Er1Ba2Cu2.95Ni0.05O | 87.8
Sm1Ba2Cu3O6.773 | 87.8
Tl2Ba2Cu1O6.12 | 87.8
Y0.8Ca0.2Ba2Cu4O8 | 87.8
Y1Ba1.98La0.02Cu3.5O7.5 | 87.8
Yb1Ba2Cu2.99Zn0.01O7 | 87.8
Bi2Sr1.8Ca1Nd0.2Cu2O8.26 | 87.7
Y1Ba2Cu2.82Fe0.18O6.895 | 87.7
Gd1Ba2Cu2.97Mn0.03O | 87.69
Bi1.7Pb0.4Sr2Ca1.1Cu2.1Nd0.2O | 87.65
Y1Ba2Cu2.95Ni0.05O7 | 87.65
Er0.75Yb0.25Ba2Cu3O7 | 87.6
Mo0.25Sr2Y1Cu2.75O7 | 87.6
Nd1.1Ba1.9Cu3O6.96 | 87.6
Y1Ba1.5Sr0.5Cu3O6.938 | 87.6
Y1Ba2Cu2.55Ag0.45O | 87.6
Bi2Sr2Ca0.97Y0.03Cu2O | 87.56
Y1Ba2Cu2.99Zn0.01O7 | 87.55
Bi2Sr2Ca0.9Y0.1Cu2O8.23 | 87.5
Bi2Sr2Ca1Cu2O8.293 | 87.5
Dy1Ba2Cu2.95Ni0.05O | 87.5
H1Bi2Sr2Ca1Cu2O | 87.5
Hg0.76Tl0.76Ba1Cu1O4.5 | 87.5
Tl0.3Sr1.6Yb0.4Ca1Cu2.3O7 | 87.5
Y1Ba1.8Sr0.2Cu3O7 | 87.5
Y1Ba2Cu2.8Cr0.2O7 | 87.5
Y1Ba2Cu2.94Fe0.06O6.89 | 87.5
Y1Ba2Cu2.98Ni0.02O6.95 | 87.5
Y1Ba2Cu3O6.86 | 87.5
Yb0.85Pr0.15Ba2Cu3O7 | 87.5
Y1Ba2Cu3O6.85 | 87.45
Y1Ba2Cu3O6.858 | 87.4
Y0.91Pr0.05Ca0.04Ba2Cu3O7 | 87.3
Gd0.95Pr0.05Ba2Cu3O7 | 87.25
Hg0.9Re0.1Ba2Cu1O4.33 | 87.2
Tm1Ba2Cu3O6.86 | 87.2
Y0.95Ca0.05Ba1.9Nd0.1Cu3O | 87.2
Bi2Sr1.6Ca1.2Eu0.2Cu2O8.26 | 87.1
Bi2Sr1.6Ca1.2Gd0.2Cu2O8.26 | 87.1
Bi2Sr2Ca2Cu3Zn0.017C0.544H0.272N0.136O | 87.1
Dy1Ba1.97Cu3.06O7 | 87.1
Y0.981Ba1.994Ca0.025Cu4O8 | 87.1
Bi2Sr2Ca0.8Y0.2Cu2O8 | 87.05
Ba2Ca1Cu2F1.8O4.2 | 87
Bi1.4Pb0.6Sr2Ca0.8Nd0.2Cu2O8 | 87
Bi1.6Pb0.4Sr1.8Ca1Nd0.2Cu2O8.11 | 87
Bi1.6Pb0.4Sr2Ca0.8Nd0.2Cu2O8.16 | 87
Bi1.8Pb0.2Sr2Ca0.8Nd0.2Cu2O8.21 | 87
Bi2.2Sr1.8Ca1.05Cu1.95Na0.2O8 | 87
Bi2.2Sr2Ca0.8Cu2O8 | 87
Bi2Sr2Ca0.7Lu0.3Cu2O8 | 87
Bi2Sr2Ca0.91Gd0.09Cu2O | 87
Bi2Sr2Ca0.91Gd0.09Cu2O8 | 87
Bi2Sr2Ca0.9Er0.1Cu2O8 | 87
Bi2Sr2Ca1Cu2O8.15 | 87
Bi3Pb1Sr3Ca3Cu4O | 87
Hg1Ba2Cu1O4.28 | 87
Ho0.7Ca0.3Ba2Cu4O8 | 87
Ho0.85Ca0.15Ba2Cu4O8 | 87
Ho0.8Ca0.2Ba2Cu4O8 | 87
Ho0.9Ca0.1Ba2Cu4O8 | 87
La0.5Er0.5Ba2Cu3O | 87
La0.5Ho0.5Ba2Cu3O | 87
La0.5Lu0.5Ba2Cu3O | 87
Pb0.38Bi1.75Sr1.75Ca1.1Cu2O | 87
Sm1Ba2Cu3O6.9 | 87
Sm1Ba2Cu3O7.01 | 87
Tl1Sr1.6Yb0.4Ca1Cu2O7 | 87
Tl1Sr2Ca0.1Y0.9Cu2O6.97 | 87
Tl1Sr2Ca0.6Y0.4Cu2O6.86 | 87
Tl1Sr2Ca0.7Y0.3Cu2O6.84 | 87
Tl2Ba2Cu1O5.876 | 87
Y0.3Cd0.7Ba2Cu3O7 | 87
Y0.75Sc0.25Ba2Cu3O7 | 87
Y0.88Ca0.12Ba2Cu2.88Co0.12O6.78 | 87
Y0.88Pr0.1Ca0.02Ba2Cu3O7 | 87
Y0.8Pr0.05Ca0.15Ba2Cu3O6.83 | 87
Y0.8Sc0.2Ba2Cu4O8 | 87
Y0.92Ca0.08Ba2Cu3O7 | 87
Y0.95Ca0.05Ba1.8Nd0.2Cu3O | 87
Y0.98Ca0.02Ba2Cu4O8 | 87
Y0.9Ca0.1Ba1.8La0.2Cu3O6.97 | 87
Y1Ba2Cu2.94Ga0.06O7 | 87
Y1Ba2Cu2.97Ni0.03O | 87
Y1Ba2Cu2.97Ni0.03O7 | 87
Y1Ba2Cu2.9Fe0.1O7.293 | 87
Y2Ba4Cu7O15.03 | 87
Yb0.9Ca0.1Ba1.8Sr0.2Cu4O8 | 87
Yb1Ba2Cu3O6.71 | 87
Y1Ba2Cu3Li0.06O7 | 86.95
Bi2Sr2Ca1Cu1.8Li0.2O | 86.9
Bi2Sr2Ca1Cu2Li0.1O | 86.9
Gd0.95Hf0.05Ba2Cu3O6.91 | 86.9
Gd1Ba2Cu2.93Fe0.07O | 86.9
Lu1Ba2Cu3O | 86.9
Y0.375Lu0.625Ba2Cu3O | 86.9
Y1Ba2Cu3O6.791 | 86.9
Bi2Sr1.9La0.1Ca1Cu2O | 86.86
Gd1.1Ba1.9Cu3O7 | 86.8
Gd1Ba1.95Pr0.05Cu3O7.03 | 86.8
Ho1Ba1.5Sr0.5Cu3O7 | 86.8
Tl1Ba2Ca1Cu2O7 | 86.8
Y1Ba2Cu2.95Ni0.05O | 86.8
Y1Ba2Cu2.895Mn0.105O7 | 86.77
Y0.9Pr0.1Ba2Cu3O7 | 86.72
Ho0.9Pr0.1Ba2Cu3O7 | 86.7
Tl2Ba2Ca0.85Y0.15Cu1.96Co0.04O8 | 86.7
Y0.5Lu0.5Ba2Cu3O | 86.7
Y0.97Ca0.03Ba2Cu3O6.97 | 86.7
Bi2Sr2Ca1Cu2I0.03O8.21 | 86.6
Y1Ba1.95La0.05Cu3O | 86.6
Y1Cu2.99Zn0.01O7 | 86.6
Bi2.2Ca1Sr1.9Cu2O8 | 86.5
Bi4Ca3Sr3Cu4O16 | 86.5
Dy1Ba1.5Sr0.5Cu3O7 | 86.5
Y1Ba2Cu2.975Ni0.025O7 | 86.5
Y1Ba2Cu3H0.6O6.91 | 86.5
Y1Ba2Cu3O8 | 86.5
Yb0.85Pr0.15Ba2Cu3O6.97 | 86.5
Bi2Sr2Ca1Cu2O8.11 | 86.45
Y1Ba1.5Sr0.5Cu3O7 | 86.45
H0.16Y1Ba2Cu3O | 86.4
Sm0.33Ba0.67Cu1O7 | 86.4
Y1Ba2Cu2.925Fe0.075O7 | 86.4
Bi1.6Pb0.4Sr2Ca2Cu2.6Mn0.4O | 86.35
Dy1Ba1.5Sr0.5Cu3O6.9 | 86.3
Er0.25Yb0.75Ba2Cu3O7 | 86.3
Gd0.65Ca0.2Hf0.15Ba2Cu3O6.96 | 86.3
Gd0.7Ca0.15Mo0.15Ba2Cu3O6.716 | 86.3
Sm1Ba1Cu3O6.94 | 86.3
Sm1Ba2Cu2.98Zn0.02O7 | 86.3
Y0.925Ca0.075Ba2Cu3O6.93 | 86.3
Y1Ba1.5Sr0.5Cu3O6.9 | 86.3
Y1Ba1.5Sr0.5Cu3O6.91 | 86.3
Y1Ba2Cu2.94Ni0.06O6.9 | 86.3
Y0.93Ca0.07Ba2Cu4O8 | 86.25
Gd1Ba2Cu2.95Ni0.05O | 86.2
Y0.9Pr0.05Ca0.05Ba2Cu3O7 | 86.2
Y1Ba2Cu2.92Fe0.08O7 | 86.2
Y1Ba2Cu2.955Ni0.045O6.95 | 86.2
Eu1Ba2Cu2.98Zn0.02O7 | 86.15
Gd1Ba2Cu2.98Zn0.02O7 | 86.15
Bi4Sr3Ca1.5Y1.5Cu4O16 | 86.1
Lu0.85Pr0.15Ba2Cu3O7 | 86.1
Nd0.95Ca0.025Pr0.025Ba2Cu3O6.95 | 86.1
Nd0.95Ca0.025Pr0.025Ba2Cu3O7 | 86.1
Tl1Ba2Ca0.9Y0.1Cu2O7 | 86.1
Y1Ba2Cu2.95Co0.05O | 86.1
Y1Ba2Cu2.97Al0.03O7 | 86.1
Bi1.64Pb0.36Sr2Ca0.79Y0.21Cu2O8 | 86
Bi1.75Pb0.25Sr2Ca1Cu2.25Sn0.05O | 86
Bi1.7Pb0.3Sr2Ca1.925Sm0.075Cu3O | 86
Bi1.8Pb0.2Sr1.8Ca1Nd0.2Cu2O8.2 | 86
Bi2.2Sr1.8Ca1.05Cu1.25Na0.9O8 | 86
Bi2.2Sr1.8Ca1.05Cu2.05Na0.1O8 | 86
Bi2Sr1.6Ca1.2La0.2Cu2O8.27 | 86
Bi2Sr1.6Ca1.2Nd0.2Cu2O8.26 | 86
Bi2Sr2Ca0.7Y0.3Cu2O8.3 | 86
Bi2Sr2Ca0.8Y0.2Cu2O8.34 | 86
Bi2Sr2Ca1Cu1.4K0.6O8 | 86
Bi2Sr2Ca1Cu2O8.248 | 86
Dy1Ba2Cu3O6.879 | 86
Er0.95Ca0.05Ba2Cu3O6.935 | 86
Er0.95Hf0.05Ba2Cu3O6.938 | 86
Er1Ba2Cu2.9Ga0.1O6.78 | 86
Ga0.3Hg0.7Sr2Y0.3Ca0.7Cu2O | 86
Ga0.5Hg0.5Sr2Y0.5Ca0.5Cu2O | 86
Gd1Ba1Sr1Cu3O6.94 | 86
Hg1.46Cl1.46Bi2Sr2Ca1Cu2O | 86
I1Bi2Sr2Ca0.6Y0.4Cu2O | 86
I1Bi4Sr4Ca2Cu4O | 86
Nd1.04Ba1.96Cu3O7 | 86
Nd1.08Ba1.92Cu3O | 86
Nd1Ba1.6Sr0.4Cu3O6.94 | 86
Sr2Nd0.2Ca0.8Cu2F1O5 | 86
Tl0.76Ba1Cu1O4.5 | 86
Tl1Bi1Sr2Ca1Cu2O7 | 86
Tl1Sr1.5Sm0.5Ca1Cu2O7 | 86
Tl1Sr2Ca2Cu3O9.4 | 86
Tl1Sr2Sr0.5Nd0.5Cu2O7 | 86
Tm0.9Ca0.1Ba2Cu3O7 | 86
Tm1Ba2Cu2.85Fe0.15O7 | 86
Tm1Ba2Cu2.925Ni0.075O7 | 86
Y0.25Lu0.75Ba2Cu3O | 86
Y0.5La0.5Ba2Cu3O7.01 | 86
Y0.76Ca0.24Ba2Cu2.85Co0.15O6.8 | 86
Y0.85Ca0.15Ba2Cu2.85Co0.15O6.97 | 86
Y0.8Ca0.2Ba2Cu2.85Co0.15O6.84 | 86
Y0.962Ba1.987Ca0.05Cu3O | 86
Y0.9Ca0.1Ba1.9La0.1Cu3O6.95 | 86
Y0.9Pr0.1Ba2Cu3O6.95 | 86
Y1Ba1.2Sr0.8Cu3O6.8 | 86
Y1Ba1.4Sr0.6Cu3O6.8 | 86
Y1Ba1.5Sr0.5Cu3O6.98 | 86
Y1Ba1.6Nd0.4Cu3O | 86
Y1Ba1.95K0.05Cu3O | 86
Y1Ba1.95La0.05Cu3O6.89 | 86
Y1Ba1.99Cu2.847Ag0.153O6.7 | 86
Y1Ba1Sr1Cu2.9Mo0.1O7.16 | 86
Y1Ba2.01Cu3.11O7 | 86
Y1Ba2Cu2.55Mn0.45O7 | 86
Y1Ba2Cu2.94Al0.06O6 | 86
Y1Ba2Cu2.97Li0.03O7 | 86
Y1Ba2Cu2.985Zn0.015O6.95 | 86
Y1Ba2Cu2.98Ni0.02O6.94 | 86
Y1Ba2Cu3H0.21O7 | 86
Y1Ba2Cu3Li0.3O7 | 86
Y1Ba2Cu4O7.96 | 86
Yb0.9Ca0.1Ba1.6Sr0.4Cu4O8 | 86
YbCa0.2Ba1.6Sr0.4Cu4O8 | 86
Bi1.6Pb0.4Sr2Ca2Cu2.6Zn0.4O | 85.95
Y0.89Pr0.05Ca0.06Ba2Cu3O7 | 85.9
Y0.9Pr0.1Ba2Cu3O6.98 | 85.9
Y1Ba1.5Sr0.5Cu3O6.95 | 85.9
Y1Ba2Cu2.94Fe0.06S0.06O | 85.9
Bi4Sr3Ca1.4Y1.6Cu4O16 | 85.8
Bi4Sr3Ca2.55Y0.45Cu4O | 85.8
Sr2Nd0.1Ca0.9Cu2F1O5 | 85.8
Y0.8Ca0.2Ba1.8Nd0.2Cu3O | 85.8
Nd1Ba2Cu2.98Zn0.02O7 | 85.75
Y0.95Ca0.05Ba1.95La0.05Cu3O | 85.75
Y1Ba2Cu3H0.69O6.91 | 85.7
Nd0.9Ca0.1Ba2Cu3O7 | 85.67
Bi1.7Pb0.4Sr2Ca1.1Cu2.1Nd0.5O | 85.65
Ba1.8Sr0.2Yb1Cu3O6 | 85.6
Gd1Ba1.5Sr0.5Cu3O7 | 85.6
Y1Ba2Cu0.27Zn0.03O | 85.6
Bi2.03Sr2Ca0.9Cu2O | 85.5
Bi2.1Sr1.7Ca1.1Cu2O | 85.5
Bi2Sr2Ca0.78Pr0.22Cu2O | 85.5
Bi2Sr2Ca1Cu2O8.17 | 85.5
Bi2Sr2Ca1Cu2O8.27 | 85.5
Gd1Ba1.5Sr0.5Cu3O6.93 | 85.5
Hg0.8Mo0.2Sr2Y0.35Ca0.65Ca2O6 | 85.5
Tl2Ba2Ca0.95Y0.05Cu1.88Co0.12O8 | 85.5
Y0.86Pr0.1Ca0.04Ba2Cu3O7 | 85.5
Y0.95Pr0.05Ba2Cu3O6.85 | 85.5
Y0.9Ca0.1Ba1.6Sr0.4Cu4O7.8 | 85.5
Y1Ba1.25Sr0.75Cu3O6.928 | 85.5
Y1Ba1.95Cs0.05Cu3O7 | 85.5
Y0.95Ca0.05Ba2Cu4O8 | 85.47
Bi2Sr2Ca0.57Y0.43Cu2O8 | 85.4
Gd0.98Ca0.02Ba2Cu3O7 | 85.4
Y0.9Ca0.1Ba2Cu3O6.87 | 85.4
Y1Ba1.9Ca0.1Cu4O8 | 85.4
Y1Ba1.8La0.2Cu3O | 85.25
Dy1Ba1.4Sr0.6Cu3O6.91 | 85.2
Er1Ba2Cu2.98Zn0.02O7 | 85.15
Bi2.12Sr1.71Ca1.22Cu1.95O | 85.1
Nd0.97Pr0.03Ba2Cu3O7 | 85.1
Y0.9Pr0.1Ba2Cu3O | 85.1
Yb1Ba2Cu2.982Zn0.018O6.9 | 85.1
Tl0.6Sr1.8Yb0.2Ca1Cu2.4O7 | 85.05
B1Sr2Ca4Cu5O13 | 85
B1Sr2Ca4Cu5O5 | 85
Ba1.96Ca0.12Y0.92C0.21Cu2.79O | 85
Bi0.7Pb0.3Sr1Ca1Cu1.5PO | 85
Bi1.6Pb0.4Sr2Ca0.6Nd0.4Cu2O8.26 | 85
Bi1.75Pb0.25Sr2Ca1Cu2.3O | 85
Bi1.7Pb0.3Sr2Ca1.9Sm0.1Cu3O | 85
Bi1.8Pb0.2Sr2Ca2In1Cu3O | 85
Bi1Pb1Sr2Y0.5Ca0.5Cu2O8 | 85
Bi2.01Sr1.93Ca0.79Y0.24Cu1.94O | 85
Bi2.1Sr1.9Ca1Cu2O8 | 85
Bi2Sr1.8La0.2Ca1Cu2O8 | 85
Bi2Sr1.9Ca1Cu1.8O8 | 85
Bi2Sr2Ca1Cu1.5K0.5O8 | 85
Bi2Sr2Ca1Cu1.95K0.5O8 | 85
Bi2Sr2Ca1Cu2O8.196 | 85
Bi8Sr6Ca6Cu9O33.912 | 85
Er1Ba2Cu3O6.67 | 85
Eu1Ba2Cu3S1O6 | 85
Gd1.05Ba1.95Cu3O6.94 | 85
Gd1Ba2Cu2.94Fe0.06O7 | 85
Hg0.4Pr0.6Sr2.7Pr0.3Cu2O6 | 85
Hg0.8Bi0.2Ba2Cu1O4.2 | 85
Hg1Ba2Cu0.97Mg0.03O4 | 85
Hg1Ba2Cu0.98Zn0.02O4 | 85
Ho1Ba2Cu2.85Fe0.15O7 | 85
Ho1Ba2Cu3O8 | 85
Lu0.9Pr0.1Ba2Cu3O2 | 85
Nd0.4Ba0.6Cu1O | 85
Nd1Ba2Cu2.95Ni0.05O | 85
Sr2Cu1O3.4 | 85
Tl0.9Bi0.1Sr1.8Yb0.2Ca0.7Cd0.3Cu1.99Fe0.01O7 | 85
Tl1Sr2Ca0.8Y0.2Cu2O6.82 | 85
Y0.4La0.6Ba2Cu3O6.99 | 85
Y0.6La0.4Ba2Cu3O6.92 | 85
Y0.76Ca0.24Ba2Cu2.76Co0.24O6.84 | 85
Y0.9Pr0.1Ba2Cu3O6.965 | 85
Y1Ba1.7Nd0.3Cu3O | 85
Y1Ba1.9Ca0.1Cu3O6.84 | 85
Y1Ba1Sr1Cu2.95Mo0.05O7.07 | 85
Y1Ba2Cu2.84Fe0.16O7.303 | 85
Y1Ba2Cu2.8Al0.2O6.91 | 85
Y1Ba2Cu2.91Ni0.09S0.09O | 85
Y1Ba2Cu2.94Fe0.06O6.85 | 85
Y1Ba2Cu2.94Fe0.06O6.929 | 85
Y1Ba2Cu2.94Ni0.06O6.97 | 85
Y1Ba2Cu2.94Ni0.06O7.01 | 85
Y1Ba2Cu2.95Ni0.05O6.94 | 85
Y1Ba2Cu2.988Zn0.012O | 85
Y1Ba2Cu2.988Zn0.012O7 | 85
Y1Ba2Cu2.9Al0.1O7.1 | 85
Yb0.9Ca0.1Ba1.4Sr0.6Cu4O8 | 85
YbCa0.4Ba1.6Sr0.4Cu4O8 | 85
Bi2Sr1.85Ba0.15Ca1Cu2O | 84.9
Bi2Sr2Ca1Cu1.9Sn0.1O8 | 84.82
Bi1.6Pb0.4Sr2Ca1.99Sm0.01Cu3O | 84.8
Dy1Ba2Cu2.98Zn0.02O7 | 84.8
Tm0.95Ca0.05Ba2Cu4O8 | 84.8
Y0.95Ca0.05Ba2Cu3O | 84.8
Y1Ba2Cu2.98Zn0.02O7 | 84.8
Y1Ba2Cu3O6.838 | 84.8
Y1Ba2Cu3O6.937 | 84.8
Y0.7Ca0.3Ba2Cu4O8 | 84.75
Y1.2Ba0.8Cu1O4 | 84.75
Dy1Ba1.2Sr0.8Cu3O6.9 | 84.7
Er0.6Ca0.25Hf0.15Ba2Cu3O7.02 | 84.7
Hg1.4Tl0.6Ba2Y0.6Ca0.4Cu2O7.78 | 84.6
Y0.84Pr0.1Ca0.06Ba2Cu3O7 | 84.6
Y0.85Ca0.05Pr0.1Ba2Cu3O6.95 | 84.6
Y0.9Ca0.1Ba1.8Nd0.2Cu3O | 84.6
Bi2Sr2Ca0.8Y0.2Cu2O | 84.5
Bi2Sr2Ca1Cu1.8Sn0.2O8 | 84.5
Bi2Sr2Ca1Cu1.988Zn0.012O8 | 84.5
Er0.82Ca0.18Ba2Cu2.82Co0.18O6.71 | 84.5
Gd1Ba2Cu2.9Ni0.1O | 84.5
Lu0.9Pr0.1Ba2Cu3O7 | 84.5
Nd0.9Ca0.1Ba2Cu3O6.63 | 84.5
Tl0.5Pb0.5Ca1Sr2Cu2O7 | 84.5
Tl1Sr2Sr0.5Pr0.5Cu2O7 | 84.5
Tl1Sr2Sr0.5Tm0.5Cu2O7 | 84.5
Y0.85Ca0.15Ba1.8Nd0.2Cu3O | 84.5
Y1Ba1.3Sr0.7Cu3O6.98 | 84.5
Y1Ba1.95Cs0.05Cu3O | 84.5
Y1Cu2.98Zn0.02O7 | 84.5
Nd0.95Pr0.05Ba2Cu3O7 | 84.4
Y0.9Ca0.1Cu3O7 | 84.4
Bi1.8Pb0.2Sr2Ca1Cu2O8 | 84.33
Bi4Sr4Ca1.5Er0.5Cu4O16 | 84.3
Bi4Sr4Ca1.5Eu0.5Cu4O16 | 84.3
Bi4Sr4Ca1.5Ho0.5Cu4O16 | 84.3
Bi4Sr4Ca1.5Tm0.5Cu4O16.5 | 84.3
Hg1.4Tl0.6Ba2Y0.5Ca0.5Cu2O8 | 84.3
Hg1.4Tl0.6Ba2Y0.6Ca0.4Cu2O8 | 84.3
Hg1.5Pb0.5Ba2Y0.7Ca0.3Cu2O8 | 84.3
Sm0.4Ba0.6Cu1O3 | 84.3
Bi2Sr2Ca0.83Pr0.17Cu2O | 84.2
Dy1Ba1.8Sr0.2Cu3O6.89 | 84.2
Gd0.9Hf0.1Ba2Cu3O6.88 | 84.2
Y0.85Ca0.15Ba1.9Nd0.1Cu3O | 84.2
Y0.8Ca0.2Ba2Cu3O6.78 | 84.2
Y0.925Ba1.975Ca0.1Cu3O | 84.2
Gd0.9Ca0.1Ba2Cu3O7 | 84.15
Bi1.7Pb0.3Sr2Ca0.92Nd0.08Cu2O8.16 | 84.11
Bi2Sr2Ca0.81Gd0.19Cu2O8 | 84.1
Er0.9Pr0.1Ba2Cu3O | 84.1
Gd0.65Ca0.2Mo0.15Ba2Cu3O6.818 | 84.1
Y0.8Ca0.2Ba2Cu3O6.8 | 84.1
Y0.9Ca0.1Ba2Cu3O6.8 | 84.1
Bi1.4Pb0.6Sr1.8Ca1Nd0.2Cu2O8 | 84
Bi1.6Pb0.4Sr2Cu3Ca2O10.11 | 84
Bi1.8Pb0.2Sr2Ca2In0.6Cu3O | 84
Bi2.1Sr1.9Ca0.74Cu2O | 84
Bi2.1Sr1.9Ca1Cu1.988Zn0.012O | 84
Bi2Sr1.3Ca0.7Cu1O6.15 | 84
Bi2Sr1.3Ca0.7Cu1O8 | 84
Bi2Sr2Ca0.83Pr0.17Cu2O8 | 84
Bi2Sr2Ca0.85Y0.15Cu2O8 | 84
Bi2Sr2Ca1Cu2O8.234 | 84
Bi2Sr2Ca2Cu2O | 84
Bi3.6V0.4Sr4Ca5Cu7O | 84
Cu0.5P0.5Sr2Ca1.9Y0.1Cu3O9.3 | 84
Cu0.5P0.5Sr2Ca1.9Y0.1Cu3O9.4 | 84
Er0.76Ca0.24Ba2Cu2.76Co0.24O6.92 | 84
Eu1Ba1Sr1Cu3O6.95 | 84
Gd0.922Pr0.078Ba2Cu3O7 | 84
Gd1Ba2Cu3H0.12O6.89 | 84
Gd1Sr0.8Ba1.2Cu3O | 84
Hg0.75Re0.22Ba2Ca6Cu7O | 84
Hg0.7Mo0.3Sr2Ca0.3Y0.7Cu2O | 84
Hg1.4Tl0.6Ba2Y0.5Ca0.5Cu2O7.74 | 84
Hg1.5Pb0.5Ba2Y0.5Ca0.5Cu2O8 | 84
Ho1Ba2Cu2.775Ni0.225O7 | 84
I1Bi2Sr2Ca0.8Y0.2Cu2O | 84
La0.5Tm0.5Ba2Cu3O | 84
La0.5Y0.5Ba2Cu3O | 84
Nd0.6Ca0.4Ba0.6La0.4Cu3O6.83 | 84
Sm1Ba2Cu2.98Fe0.02O6.76 | 84
Tl1.9Ca0.03Ba2Cu1O | 84
Tl1Sr1.5Tm0.5Ca1Cu2O7 | 84
Tl1Sr1.5Yb0.5Ca1Cu2O7 | 84
Tm1Ba2Cu2.85Ni0.15O7 | 84
Y0.7Ca0.3Ba2Cu2.7Co0.3O6.93 | 84
Y0.8Ca0.2Ba1.8La0.2Cu3O6.94 | 84
Y0.8La0.2Ba2Cu3O6.9 | 84
Y0.9Ca0.1Ba2Cu2.85Co0.15O6.91 | 84
Y1Ba1.9La0.1Cu2.9Al0.1O | 84
Y1Ba2Cu0.925Co0.075O7 | 84
Y1Ba2Cu2.4Mn0.6O7 | 84
Y1Ba2Cu2.88Zr0.12O7 | 84
Y1Ba2Cu2.94Cr0.06O7 | 84
Y1Ba2Cu2.984Zn0.016O7 | 84
Y1Ba2Cu2.993Zn0.007O7 | 84
Y1BaNa0.05Cu3O | 84
Y1BaNa0.1Cu3O | 84
Y1BaNa0.2Cu3O | 84
Yb0.9Ca0.1Ba1.2Sr0.8Cu4O8 | 84
Bi2Sr2Ca1Cu2I0.1O8.21 | 83.9
Bi4Sr4Ca1.8Tm0.2Cu4O16.38 | 83.9
Bi4Sr4Ca1.9Tm0.1Cu4O16.28 | 83.9
Er1Sr0.8Ba1.2Cu3O | 83.9
Gd0.7Ca0.15Hf0.15Ba2Cu3O6.93 | 83.8
Y0.85Pr0.05Ca0.1Ba2Cu4O8 | 83.8
Y0.925Ca0.075Ba2Cu4O8 | 83.8
Y1Ba2Cu3Li0.5O7 | 83.79
Bi2Sr2Ca1Cu1.7Sn0.3O8 | 83.76
Bi2Sr2Ca1Cu2O8.231 | 83.7
Gd0.6Ca0.25Mo0.15Ba2Cu3O6.761 | 83.7
Y0.9Ca0.1Ba1.9Nd0.1Cu3O | 83.7
Y1Ba2Cu2.94Al0.06O7 | 83.65
Bi4.4Sr3.6Ca2Cu4O | 83.6
Sm1Ba2Cu3O6.813 | 83.6
Tm1Ba2Cu3O6.87 | 83.6
Y1Ba2.85Pr0.15Cu3O7 | 83.6
Bi2.2Sr1.8Ca1Cu2O8 | 83.5
Bi2Sr2Ca0.9Lu0.1Cu2O8 | 83.5
Gd1Ba1Sr1Cu3O7 | 83.5
Nd1Ba1.9La0.1O6.86 | 83.5
Tl0.5V0.5Sr2Ca1Cu2O | 83.5
Tl0.6Sr2Ca2Cu3.4O | 83.5
Tl1Sr2Sr0.5Er0.5Cu2O7 | 83.5
Tl1Sr2Sr0.5Gd0.5Cu2O7 | 83.5
Tl1Sr2Sr0.5Ho0.5Cu2O7 | 83.5
Tl1Sr2Sr0.5Y0.5Cu2O7 | 83.5
Y1Ba1Sr1Cu3O6.96 | 83.5
Y1Ba2Cu2.1Ti0.9O | 83.5
Y1Ba2Cu2.94Ni0.06O6.94 | 83.5
Y0.82Pr0.1Ca0.08Ba2Cu3O7 | 83.4
Y0.94Ca0.06Ba2Cu3O6.97 | 83.4
Tl0.9Bi0.1Sr1.8Yb0.2Ca0.6Cd0.4Cu1.99Fe0.01O7 | 83.35
Hg0.8Ba2Cu1.2O4 | 83.34
Y1Ba2Cu3O6.78 | 83.33
Bi2Sr2Ca0.9Nd0.1Cu2O | 83.3
Er1Ba2Cu2.9Ni0.1O | 83.3
Tm0.93Ca0.07Ba2Cu4O8 | 83.3
Y0.9Ca0.1Ba2Cu3O6.93 | 83.3
Y1Ba1.926Ca0.074Cu4O8 | 83.3
Y1Ba1.9Pr0.1Cu3O | 83.3
Y1Ba1Sr1Cu3O6.947 | 83.3
Y1Ba2Cu2.095Al0.095O6.81 | 83.3
Yb1Ba2Cu2.98Zn0.02O7 | 83.3
Yb0.8Pr0.2Ba2Cu3O7 | 83.25
Er0.95Ca0.05Ba2Cu4O8 | 83.2
Eu1Ba1.93Cu2.92O7 | 83.2
Bi1.7Pb0.4Sr2Ca1.1Cu2.1Nd0.1O | 83.15
Bi2Sr2Ca0.95Pr0.05Cu2O8 | 83.15
Al1Sr2Ca5Cu5O | 83
Ba2Ca2Cu3F2O6 | 83
Bi1.8Pb0.2Sr2Ca2In0.4Cu3O | 83
Bi1Pb1Sr2Y0.6Ca0.4Cu2O8 | 83
Bi2.1Sr1.5Ca0.4Cu1O6 | 83
Bi2.1Sr1.8Ca1Cu1.982Zn0.018O8 | 83
Bi2Sr2Ca0.81Gd0.19Cu2O | 83
Bi2Sr2Ca0.8Tb0.2Cu2O | 83
Bi2Sr2Ca1Cu1.998Zn0.002O8 | 83
Bi4Sr3Ca2.8Tm0.2Cu4O16.41 | 83
Bi4Sr3Ca3Cu4O16.25 | 83
Dy1Ba1Sr1Cu3O6.93 | 83
Dy1Ba2Cu2.95Ga0.05O6.69 | 83
Dy1Ba2Cu2.98Ni0.02O6.72 | 83
Er1Ba2Cu2.91Fe0.09O6.96 | 83
Eu0.9Pr0.1Ba2Cu3O6.78 | 83
Gd1Ba1Sr1Cu3O6.93 | 83
Hg1Ba2Cu0.97Zn0.03O4.081 | 83
Hg1Ba2Cu1O4.19 | 83
Sm1.15Ba1.85Cu3O7 | 83
Sm12Cu2.96Ni0.04O6.88 | 83
Sm1Ba2Cu2.98Ni0.02O7 | 83
Sr2Ca1Cu2.8O7.5 | 83
Tl1Sr2Yb0.7Ca0.3Cu2O | 83
Y0.5Sc0.5Ba2Cu3O7 | 83
Y0.6Ca0.4Ba1.4La0.6Cu3O7.07 | 83
Y0.7La0.3Ba2Cu3O6.92 | 83
Y0.83Ca0.02Pr0.15Ba2Cu3O6.95 | 83
Y0.85Ca0.15Ba2Cu3O6.65 | 83
Y0.899Ca0.101Ba2Cu3O6.943 | 83
Y0.8Ca0.2Ba1.85Nd0.15Cu3O | 83
Y0.8Pr0.1Ca0.1Ba2Cu3O7 | 83
Y0.95Ca0.05Ba2Cu2.85Co0.15O6.82 | 83
Y0.9Pr0.1Ba2Cu3O6.96 | 83
Y1Ba1.6Sr0.4Cu3O7 | 83
Y1Ba1.85La0.15Cu2.85Al0.15O | 83
Y1Ba2Cu2.85Ni0.15S0.15O | 83
Y1Ba2Cu2.9775Zn0.0225O6.93 | 83
Y1Ba2Cu2.979Zn0.021O6 | 83
Yb0.9Ca0.1Ba2Cu4O | 83
Bi2Sr2Ca0.7Y0.3Cu2O8 | 82.97
Er0.85Pr0.15Ba2Cu3O7 | 82.9
Er0.9Hf0.1Ba2Cu3O6.862 | 82.9
Y0.75Ca0.25Ba2Cu4O8 | 82.9
Bi2Sr2Ca1Cu1.1Li0.9O | 82.8
Y1Ba1Sr1Cu3O6.98 | 82.8
Y1Ba2Cu2.91Fe0.09O7 | 82.8
Y1Ba2Cu2.975Zn0.025O | 82.8
Y1Ba2Cu2.975Zn0.025O6.93 | 82.8
Y1Ba2Cu3O6.8 | 82.72
Ba1Sr1Y1Cu3O7 | 82.7
Gd0.75Ca0.1Hf0.15Ba2Cu3O6.89 | 82.7
Y0.8Ca0.05Pr0.15Ba2Cu3O6.95 | 82.7
Y1Ba2Cu2.925Co0.075O | 82.65
Bi2Sr1.9Ba0.1Ca1Cu2O | 82.6
Y0.9Ca0.1Ba2Cu3O6.72 | 82.6
Bi1.7Pb0.3Sr2Ca0.99Nd0.01Cu2O8.03 | 82.5
Bi2Sr2Ca1Cu1.996Zn0.004O8 | 82.5
Er0.9Ca0.1Ba2Cu3O6.93 | 82.5
Nd1Ba2Cu3O7.04 | 82.5
Tl1Sr2Sr0.5Tb0.5Cu2O7 | 82.5
Y0.5Ca0.5Ba1.5La0.5Cu3O6.96 | 82.5
Y0.75Ca0.25Ba2Cu2.75Co0.25O7 | 82.5
Y0.8Ca0.2Ba2Cu2.8Co0.2O6.98 | 82.5
Y1Ba1Sr1Cu3O | 82.5
Y1Ba2Cu2.85Zr0.15O7 | 82.5
Y1Ba2Cu3O6.795 | 82.5
Y1Ba2Cu2.94Ni0.06O7 | 82.44
Bi4Sr4Ca2Cu4O16.25 | 82.4
Gd0.95Mo0.05Ba2Cu3O6.948 | 82.4
H0.24Y1Ba2Cu3O | 82.4
Y0.6Ca0.4Ba1.5La0.5Cu3O7.01 | 82.4
Y0.75Ca0.25Ba2Cu2.75Co0.25O6.98 | 82.4
Y0.9Ca0.1Ba2Cu3O | 82.35
Bi2Sr2Ca1Cu1.6Sn0.4O8 | 82.34
Bi1.5Pb0.2Sr2Ca2Cu2Zn0.2O | 82.3
Y0.85Pr0.15Ba2Cu3O7 | 82.25
Y1Ba1.75La0.25Cu3O | 82.25
Y1Ba2Cu1O8 | 82.25
Bi3.4V0.6Sr4Ca5Cu7O | 82.2
Y0.85Pr0.1Ca0.05Ba2Cu3O | 82.2
Y0.8Ca0.2Ba2Cu2.75Co0.25O7.01 | 82.2
Y0.8Ca0.2Ba0.8La0.2Cu3O | 82.1
Y1Ba2Cu2.979Zn0.021O7 | 82.1
Bi2.1Sr1.7Ca0.9Cu2O | 82.05
Ba1.6Sr0.4Yb1Cu3O6.96 | 82
Ba2Ca1Cu2F2O4 | 82
Bi1.6Sr0.4Yb1Cu3O6.999 | 82
Bi1.7Pb0.3Sr2Ca1.95Sm0.05Cu3O | 82
Bi2.1Sr1.9Ca1Cu1.98Zn0.02O | 82
Bi2.2Sr1.8Ca1.05Cu2.15O8 | 82
Bi2Sr2Ca0.8Nd0.2Cu2O | 82
Bi2Sr2Ca0.95Y0.05Cu2O | 82
Cu0.5P0.5Sr2Ca2Cu3O9.25 | 82
Dy1Ba1Sr1Cu3O7 | 82
Dy1Ba2Cu2.96Fe0.04O6.89 | 82
Dy1Ba2Cu2.96Ni0.04O6.73 | 82
Er0.85Pr0.1Ca0.05Ba2Cu3O7 | 82
Er1Ba2Cu2.85Ga0.15O6.69 | 82
Gd1Ba2Cu3H0.43O6.89 | 82
Hg0.5I1Bi2Sr2Ca1Cu2O | 82
Hg0.65V0.35Sr2.5Nd0.5Cu2O6 | 82
Hg1Ba2Cu0.97Zn0.03O4.073 | 82
Hg1Ba2Cu1O4.052 | 82
Hg1Ba2Cu1O4.117 | 82
Ho1Ba1.6Sr0.4Cu4O8 | 82
Ho1Ba1.8Sr0.2Cu4O8 | 82
La1Ba1.87Ca0.13Cu3O6.923 | 82
Lu0.9Pr0.05Ca0.05Ba2Cu3O7 | 82
Nd0.9Ba1.7Sr0.4Cu3O6.666 | 82
Nd1Ba1.8Sr0.2Cu3O6.927 | 82
Sr0.6Ca0.333Cu1O2.15 | 82
Tl0.5Pb0.5Sr2Ca1Cu2O7 | 82
Tl1Sr1.5Lu0.5Ca1Cu2O7 | 82
Tl1Sr2Sr0.5Dy0.5Cu2O7 | 82
Tl2Ba2Cu1O5.912 | 82
Tm1Ba2Cu2.775Ni0.225O7 | 82
Y0.3La0.7Ba2Cu3O6.98 | 82
Y0.4Ca0.6Ba1.1La0.9Cu3O7.12 | 82
Y0.4Ca0.6Ba1.2La0.8Cu3O7.07 | 82
Y0.4Cu0.6Ba1.3La0.7Cu3O7 | 82
Y0.5Ca0.5Ba1.2La0.8Cu3O7.12 | 82
Y0.5Ca0.5Ba1.5La0.5Cu3O6.94 | 82
Y0.64Ca0.36Ba2Cu2.64Co0.36O6.87 | 82
Y0.6Ca0.4Ba1.3La0.7Cu3O7.12 | 82
Y0.6Ca0.4Ba1.6La0.4Cu3O6.95 | 82
Y0.76Ca0.24Ba2Cu2.94Co0.06O6.81 | 82
Y0.7Ca0.3Ba1.4La0.6Cu3O7.12 | 82
Y0.7Ca0.3Ba1.7La0.3Cu3O6.92 | 82
Y0.7Ca0.3Ba2Cu2.7Co0.3O7.02 | 82
Y0.8Ca0.2Ba2Cu3O6.84 | 82
Y0.95Ca0.05Ba1.6Sr0.4Cu4O7.8 | 82
Y0.95Ca0.05Ba2Cu2.95Ni0.05O6.83 | 82
Y0.9Ca0.1Ba1.7La0.3Cu3O7.04 | 82
Y0.9Ca0.1Ba1.9La0.1Cu3O6.96 | 82
Y0.9Ca0.1Ba2Cu3O6.67 | 82
Y0.9Pr0.1Ba2Cu3O6.82 | 82
Y1Ba0.8Sr1.2Cu3O6.8 | 82
Y1Ba1.4Sr0.6Cu4O7.95 | 82
Y1Ba1.5Ca0.5Cu3O7 | 82
Y1Ba1.6Sr0.4Cu4O7.95 | 82
Y1Ba1.8La0.2Cu2.8Al0.2O | 82
Y1Ba1.8Sr0.2Cu4O7.95 | 82
Y1Ba2Cu2.68Fe0.32O7.343 | 82
Y1Ba2Cu2.6Fe0.4O7.401 | 82
Y1Ba2Cu2.89Al0.11O7 | 82
Y1Ba2Cu2.95Li0.05O | 82
Y1Ba2Cu2.97Ti0.03O6.92 | 82
Y1Ba2Cu2.982Zn0.018O | 82
Y1Ba2Cu2.982Zn0.018O7 | 82
Y1Ba2Cu4O7.95 | 82
Y1Ca1Ba4Cu5N0.3C0.7O14 | 82
Y2Ba4Cu7O14.92 | 82
Yb0.8Pr0.2Ba2Cu3O6.97 | 82
Bi2Sr2Ca0.68Y0.32Cu2O8 | 81.9
Gd0.95Ca0.05Ba2Cu3O7 | 81.9
Y0.97Ca0.03Ba2Cu4O8 | 81.9
Y1Ba2Cu2.94Fe0.06O7 | 81.88
Dy1Ba2Cu2.9Ni0.1O | 81.8
Gd0.85Hf0.15Ba2Cu3O6.84 | 81.8
Y0.7Na0.3Ba2Cu3O | 81.8
Y0.85Pr0.15Ba2Cu3O6.97 | 81.8
Y0.9Ca0.1Ba2Cu3O6.98 | 81.8
Y0.9Ca0.1Ba2Cu3O7 | 81.8
Y0.9Ca0.1Ba1.9La0.1Cu3O | 81.75
Bi4Sr3Ca2.7Y0.3Cu4O | 81.7
Y0.77Ca0.08Pr0.15Ba2Cu3O6.95 | 81.7
Y0.85Ba1.95Ca0.2Cu3O | 81.7
Y0.87Pr0.13Ba2Cu3O7 | 81.67
Y1Ba1.9K0.1Cu3O | 81.65
Y0.85Pr0.15Ba2Cu3O6.95 | 81.6
Y1Ba2Cu2.985Zn0.015O7 | 81.6
Bi2Sr2Ca1Cu1.994Fe0.006O8 | 81.5
Dy1Ba1Sr1Cu3O6.94 | 81.5
Ge0.5Cu0.5Sr2Ca1.9Y0.1Cu3O9.3 | 81.5
Hg0.65V0.35Sr2Ca0.65Nd0.35Cu2O | 81.5
Hg1Ba2Cu1O4.12 | 81.5
Lu0.93Pr0.07Ba2Cu3O7 | 81.5
Tl1Sr2Sr0.5Yb0.5Cu2O7 | 81.5
Tl2Sr2Sr0.5Lu0.5Cu2O7 | 81.5
Y0.6Ca0.4Ba1.8Nd0.2Cu3O | 81.5
Y0.75Ca0.25Ba1.8Nd0.2Cu3O | 81.5
Y0.9Ca0.1Ba2Cu3O6.96 | 81.5
Y1Ba2Cu2.9Ni0.1O7 | 81.5
Y1Cu2.97Zn0.03O7 | 81.5
Y1Ba2Cu2.9Ni0.1O | 81.45
Hg1.4Tl0.6Ba2Y0.5Ca0.5Cu2O | 81.4
Nd0.9Ca0.05Pr0.05Ba2Cu3O6.95 | 81.4
Nd0.9Ca0.05Pr0.05Ba2Cu3O7 | 81.4
Y0.8Ca0.1Pr0.1Ba2Cu3O6.95 | 81.4
Y0.8Ca0.2Ba0.85La0.15Cu3O | 81.4
Y1Ba2Cu4O8.045 | 81.4
Tm0.8Pr0.2Ba2Cu3O7 | 81.35
Yb0.7Ca0.3Ba1.6Sr0.4Cu3O6.56 | 81.35
Bi1.6Pb0.4Sr2Ca0.8Y0.2Cu2O8 | 81.3
Bi2Sr2Ca1Cu2O8.12 | 81.3
Gd0.6Ca0.25Hf0.15Ba2Cu3O7 | 81.3
Bi1.7Pb0.3Sr2Ca0.94Nd0.06Cu2O8.1 | 81.27
Bi2Sr2Ca0.7Y0.3Cu2O | 81.25
Tl1Ba2Ca0.7Gd0.3Cu2O7 | 81.25
Y0.95Ca0.05Ba2Cu2.95Co0.05O | 81.25
Y1Ba2Cu0.91Co0.09O7 | 81.25
Ho0.85Pr0.15Ba2Cu3O7 | 81.2
Nd1Ba2Cu2.99Ga0.01O7 | 81.2
Tm0.97Ca0.03Ba2Cu4O8 | 81.2
Bi2Sr1.7La0.3Ca1Cu2O | 81.15
Bi2Sr1.4Ca1.6Cu2O8.2 | 81.1
Y0.9Ca0.1Ba2Cu3O6.91 | 81.1
Y1Ba2Cu2.925Ni0.075O7 | 81.05
Y1Ba2Cu3O6.74 | 81.05
Ba1.6Sr0.4Yb1Cu3O6.8 | 81
Ba2Ca2Cu3F1.8O6.2 | 81
Bi1.8Pb0.2Sr2Ca2In0.3Cu3O | 81
Bi2Sr2Ca1Cu1.2Li0.8O | 81
Bi2Sr2Ca1Cu2O8.14 | 81
Bi4Sr3Ca2.5Tm0.5Cu4O16.52 | 81
Bi4Sr4Ca3Cu4O16.29 | 81
Cu2.5Sr2Ca1Cr0.5O7.5 | 81
Dy1Ba2Cu2.94Ni0.06O6.72 | 81
Dy1Ba2Cu2.98Zn0.02O6.87 | 81
Er0.76Ca0.24Ba1.8Sr0.2Cu2.76Co0.24O6.91 | 81
Er1Ba2Cu2.8Ga0.2O7 | 81
Er1Ba2Cu2.97Zn0.03O6.93 | 81
Eu1.1Ba1.9Cu3O7.07 | 81
Eu1Ba1Sr0.9Ca0.1Cu3O6.95 | 81
Gd0.8Ca0.2Ba2Cu3O | 81
Gd1Ba2Cu3O6.8 | 81
Ge0.4Cu0.6Sr2Ca1.8Y0.2Cu3O9.3 | 81
Hg1Ba2Cu1O4.3 | 81
Hg1Sr2La0.3Ca0.5Ce0.2Cu2O6 | 81
Ho0.95Ca0.05Ba2Cu4O8 | 81
La0.5Yb0.5Ba2Cu3O | 81
Lu0.9Ce0.05Ca0.05Ba2Cu3O7 | 81
Pr1Ba2Cu3O6.8 | 81
Sm1Ba2Cu2.98Zn0.02O6.82 | 81
Tl1Sr1.3Nd0.7Ca1Cu2O7 | 81
Tl2Ba2Cu1O6.01 | 81
Y0.2La0.8Ba2Cu3O7 | 81
Y0.4Cu0.6Ba1.4La0.6Cu3O6.95 | 81
Y0.775Ba1.925Ca0.3Cu3O | 81
Y0.8Ca0.2Ba2Cu3O6.64 | 81
Y0.9Ba0.1Cu1O4 | 81
Y0.9Pr0.1Ba2Cu3O6.91 | 81
Y0.9Sc0.1Ba2Cu4O8 | 81
Y1Ba1.36Sr0.64Cu4O8 | 81
Y1Ba1.75La0.25Cu2.75Al0.25O | 81
Y1Ba1Sr1Cu3O6.91 | 81
Y1Ba1Sr1Cu3O7 | 81
Y1Ba2Cu2.902Pt0.098O6.4 | 81
Y1Ba2Cu2.949Co0.051O7 | 81
Y1Ba2Cu2.97Al0.03O | 81
Y1Ba2Cu2.97Zn0.03O6.9 | 81
Y1Ba2Cu2.97Zn0.03O6.93 | 81
Y1Ba2Cu2.97Zn0.03O6.95 | 81
Y1Ba2Cu2.9Ga0.1O6.8 | 81
Yb0.95Ca0.05Ba2Cu4O | 81
Yb0.95Pr0.05Ba1.7Sr0.3Cu3O6.91 | 81
Yb0.9Pr0.1Ba1.7Sr0.3Cu3O6.9 | 81
Yb1Ba1.7Sr0.3Cu3O6.9 | 81
Yb1Ba1.8Sr0.2Cu4O8 | 81
Zn1Tl0.78Ba1Cu1O4.5 | 81
Y1Ba2Cu2.91P0.09O7 | 80.97
Er0.65Ca0.2Hf0.15Ba2Cu3O6.83 | 80.9
Y0.8Ca0.2Ba2Cu3O6.53 | 80.9
Bi1.7Pb0.3Sr2Ca0.98Nd0.02Cu2O8.05 | 80.89
Y0.8Ca0.2Ba1.9Nd0.1Cu3O | 80.85
Y1Ba2Cu3O6.69 | 80.85
Y1Ba1.65Sr0.35Cu4O8 | 80.8
Y1Ba1Sr1Cu3O6.93 | 80.8
Y1Ba2Cu2.75Al0.25O7 | 80.8
Y1Ba2Cu3H0.92O6.91 | 80.8
Bi2Sr1.5Ca1.5Cu2O8.19 | 80.75
Y0.8Ca0.2Ba1.8La0.2Cu3O | 80.75
Y0.975Ca0.025Ba2Cu4O8 | 80.75
Gd0.55Ca0.3Mo0.15Ba2Cu3O6.626 | 80.7
Y0.8Ca0.2Ba0.9La0.1Cu3O | 80.7
Y0.8Ca0.2Ba1.9La0.1Cu4O | 80.7
Dy1Ba1.6Sr0.4Cu3O6.89 | 80.6
Gd0.8Ca0.05Hf0.15Ba2Cu3O6.86 | 80.6
Y0.7Ca0.3Ba1.9Nd0.1Cu3O | 80.6
Y0.85Ca0.15Ba2Cu2.75Co0.25O7.01 | 80.6
Y0.85Ca0.15Ba2Cu3O6.58 | 80.6
Y1Ba2Cu2.91Ga0.09O7 | 80.6
Bi1.7Pb0.3Sr2Ca1Cu2O8 | 80.5
Bi1.7Pb0.3Sr2Ca1Cu2O8.05 | 80.5
La3Ca1Ba3Cu7O16.678 | 80.5
Nd0.5Ca0.5Ba0.6La0.4Cu3O6.77 | 80.5
Tm0.2Ba0.8Cu1O | 80.5
Y1Ba0.74Sr1.26Cu3O6.98 | 80.5
Y1Ba1.4Sr0.6Cu4O8 | 80.5
Y1Ba1.6Sr0.4Cu4O8 | 80.5
Y1Ba1.8La0.2Cu3O7.013 | 80.5
Y1Ba2Cu2.9Fe0.1O7 | 80.5
Y1Ba2Cu2.9Ni0.1O6.92 | 80.5
Y1Ba2Cu3O6.861 | 80.5
Y1Ba2Cu3O6.894 | 80.5
Bi2Sr2Ca0.89Pr0.11Cu2O | 80.4
Nd1.1Ba1.9Cu3O7 | 80.4
Pb2Sr2Ho0.5Ca0.5Cu2.94Pt0.06O8 | 80.4
Y0.75Ca0.25Ba1.9La0.1Cu4O | 80.4
Bi2Sr2Ca1Cu1.5Sn0.5O8 | 80.31
Y0.6Ca0.4Ba1.9Nd0.1Cu3O | 80.3
Bi2Sr2Ca0.7Nd0.3Cu2O | 80.2
Nb1Ba2Cu2.98Ga0.02O7 | 80.2
Y1Ba1Sr1Cu3O6.899 | 80.2
Yb1Ba1.6Sr0.4Cu3O6.88 | 80.2
Eu0.8Ca0.2Ba2Cu3O | 80.1
Y0.75Ca0.25Ba1.9Nd0.1Cu3O | 80.1
La1Ba1Ca1Cu3O | 80.05
Ag1Ba2Ca5Cu6O15 | 80
Ba1.6Sr0.4Yb0.95Ca0.05Cu3O6.76 | 80
Ba1.6Sr0.4Yb0.95Ca0.05Cu3O6.8 | 80
Ba2Ca3Cu5O10 | 80
Bi0.3Pb0.5Cu0.2Sr2Dy0.5Ca0.5O | 80
Bi0.3Pb0.5Cu0.2Sr2Dy0.75Ca0.25Cu2O | 80
Bi0.6Pb0.2S0.2Sr2Ca0.7Nd0.3Cu2O6.95 | 80
Bi1.8Pb0.2Sr2Ca2In2Cu3O | 80
Bi2.02Sr1.81Ca0.74Y0.37Cu1.93O | 80
Bi2.15Sr1.68Ca1.17Cu2O8 | 80
Bi2.1Sr2.1Ca0.8Cu1.98Ni0.02S0.02O | 80
Bi2Sr1.95Ba0.05Ca1Cu2O | 80
Bi2Sr2Ca0.8Ho0.2Cu2O | 80
Bi2Sr2Ca0.95Ce0.05Cu2O8 | 80
Bi2Sr2Ca1Cu2O8.24 | 80
Bi2Sr2Ca6Cu8O19 | 80
Bi4Ca3Sr3Cu4O16.32 | 80
Bi4Sr3.5Ca2.5Cu4O16 | 80
Bi4Sr3Ca2.9Tm0.1Cu4O16.36 | 80
Bi8Sr6Ca6Cu9O33.964 | 80
Ca0.4La0.6Ba1.35La0.65Cu3O7.15 | 80
Cu0.5P0.5Sr2Ca1.8Y0.2Cu3O9.55 | 80
Cu0.5Tl0.5Ba2Ca1.6Pr0.4Cu3O10 | 80
Er0.5Ca0.5Sr0.7Ba1.3Cu2.6C0.4O7 | 80
Er0.75Pr0.2Ca0.05Ba2Cu3O7 | 80
Er0.97Ca0.03Ba2Cu4O8 | 80
Er0.9Pr0.1Ba2Cu3O7 | 80
Er1Ba2Cu2.7Ga0.3O7 | 80
Eu1Ba1Sr1Cu3O6.94 | 80
Fe0.5Ba2Y1Cu2.5O7.41 | 80
Gd0.75Ca0.25Ba2Cu3O | 80
Gd0.95Ba1.95Ca0.1Cu4O8 | 80
H1Cl3C61 | 80
Hg0.5Tl1.5Ba2Ca1Cu2O8 | 80
Hg0.7Cr0.3Sr2Ca1Cu2O | 80
Hg1.5Pb0.5Ba2Y0.3Ca0.7Cu2O8 | 80
Hg1Ba2Cu1O4.21 | 80
I1Bi1.9Pb0.1Sr2Ca1Cu2O8 | 80
La1.2Ba1.8Cu3O6.98 | 80
La1.5Gd0.5Ca1Ba2Cu5O10 | 80
La1Ba1.75Ca0.25Cu3O6.951 | 80
La2.3Gd0.6Ca1.2Ba2.9Cu7O16.543 | 80
La2.57Ca0.86Ba2.57Cu6O14.2 | 80
La2.5Dy0.5Ca1Ba3Cu7O | 80
La2.5Gd0.5Ca1Ba3Cu7O16.359 | 80
La2.5Gd0.5Ca1Ba3Cu7O16.539 | 80
La2.5Nd0.5Ca1Ba3Cu7O | 80
La2.5Y0.5Ca1Ba3Cu7Fe7O16.574 | 80
La2.5Y0.5Ca1Ba3Cu7O16.552 | 80
La2.5Y0.5Ca1Ba3Cu7O16.574 | 80
Lu0.7Ca0.3Ba2Cu3O6.62 | 80
Nd1.2Ba1.8Cu3O6.96 | 80
Nd1Ba2Cu2.925Ni0.075O7 | 80
Pb2Sr2Y0.67Ca0.33Cu3O8 | 80
Pr1Ba2Cu3O | 80
Sm1Ba1Sr1Cu3O6.94 | 80
Sr2.3Ca0.7Cu2Cl1.3O4 | 80
Sr3.1Ca5.9Bi0.4Y0.3Pb0.3Cu16.7O29 | 80
Tl0.75Pb0.25Ca1Sr2Cu2O7 | 80
Tl0.92Pb0.23Sr1.6Ba0.4Ca2Cu3Ag0.4O | 80
Tl1Sr1.5Dy0.5Ca1Cu2O7 | 80
Tl1Sr1.5Ho0.5Ca1Cu2O7 | 80
Tl1Sr1.5Tb0.5Ca1Cu2O7 | 80
Tl2Ba2Cu2O6 | 80
Tm1Ba2Cu2.55Ni0.45O7 | 80
Tm1Ba2Cu2.7Ni0.3O7 | 80
Y0.8Ba1.2Cu1O4 | 80
Y0.8Ca0.2Ba1.5La0.5Cu3O7.11 | 80
Y0.8Pr0.15Ca0.05Ba2Cu3O6.82 | 80
Y0.8Pr0.1Ca0.1Ba2Cu4O8 | 80
Y0.8Sm0.2Ba2Cu3O7 | 80
Y0.95Ba1.95Ca0.1Cu4O8 | 80
Y0.9Ca0.1Ba2Cu3O6.66 | 80
Y1Ba0.75Sr1.25Cu3O6.91 | 80
Y1Ba1.2Sr0.8Cu3O7 | 80
Y1Ba1.7La0.3Cu3O7.1 | 80
Y1Ba1.8La0.2Cu3O6.96 | 80
Y1Ba2.2Cu4O8 | 80
Y1Ba2Cu2.5Fe0.5O7.35 | 80
Y1Ba2Cu2.5Fe0.5O7.413 | 80
Y1Ba2Cu2.95Ni0.05O6.93 | 80
Y1Ba2Cu2.96C0.04O | 80
Y1Ba2Cu2.97Zn0.03O6.98 | 80
Y1Ba2Cu3O6.77 | 80
Y1Ba2Cu4O8.043 | 80
Y2Ba1.5Ca0.5Cu3O8 | 80
Yb0.85Pr0.15Ba1.7Sr0.3Cu3O6.91 | 80
Yb0.99Ca0.01Ba2Cu4O | 80
Yb1Ba1.2Sr0.8Cu4O8 | 80
Yb1Ba1.4Sr0.6Cu4O8 | 80
Yb1Ba1.6Sr0.4Cu4O8 | 80
Er0.85Hf0.15Ba2Cu3O6.813 | 79.9
La1Ba1.25Ca0.75Cu3O6.958 | 79.9
La1Ba1.5Ca0.5Cu3O6.96 | 79.9
Y1Ba2Cu3O6.76 | 79.9
Yb0.8Pr0.2Ba2Cu3O6.88 | 79.9
Bi2Sr2Ca2Cu3Zn0.02C0.64H0.32N0.16O | 79.8
Bi4Sr3Ca1.6Y1.4Cu4O16 | 79.8
Hg0.9Tl0.1Ba2Cu1O | 79.8
La1.25Ba1.35Ca0.4Cu3O7.16 | 79.8
Tm1Ba2Cu3O6.8 | 79.8
Bi4Sr3Ca2.4Y0.6Cu4O | 79.7
Eu0.75Ca0.25Ba2Cu3O | 79.7
Eu0.7Ca0.3Ba2Cu3O | 79.7
Pb2Sr2Y0.55Ca0.45Cu3O8 | 79.7
Y1Ba1.972Ca0.028Cu4O8 | 79.7
Bi2Sr2Ca0.65Y0.35Cu2O8 | 79.6
Y0.75Ca0.1Pr0.15Ba2Cu3O6.95 | 79.6
Y1Ba2Cu4O7.986 | 79.6
Ba1.6Sr0.4Yb1Cu3O6 | 79.5
Bi1Pb1Sr2Y0.4Ca0.6Cu2O8 | 79.5
Bi2Sr1.8Ca1.2Cu2O8 | 79.5
Bi2Sr2Ca1Cu1.991Ni0.009O8 | 79.5
Dy1Ba1Sr1Cu3O6.89 | 79.5
Er0.85Ca0.15Ba2Cu3O6.93 | 79.5
Gd0.85Ca0.15Ba2Cu3O7 | 79.5
Gd0.8Hf0.2Ba2Cu3O6.79 | 79.5
Hg1Ba2Cu1O4.043 | 79.5
Lu0.8Pr0.2Ba2Cu3O7 | 79.5
Tl0.7Sr1.8Yb0.2Ca1Cu2.3O7 | 79.5
Tm1Ba2Cu4O8 | 79.5
Y1Ba0.4Sr1.6Cu3O | 79.5
Y1Ba1.46Sr0.54Cu4O8 | 79.5
Eu0.9Pr0.1Ba2Cu3O6.95 | 79.45
Bi2.2Sr1.72La0.08Ca1Cu2O8 | 79.4
Y0.8Pr0.2Ba1Sr1Cu3O6.9 | 79.4
Bi4Sr3Ca1.2Y1.8Cu4O16 | 79.3
Er0.99Ca0.01Ba2Cu4O8 | 79.3
Y0.85Ca0.15Ba1.9La0.1Cu4O | 79.3
Yb1.62La0.18Ba0.18Sr0.02Cu1O | 79.3
Bi2Sr2Ca0.9Y0.1Cu2O8 | 79.25
Y0.9Ca0.1Ba2Cu2.9Co0.1O | 79.25
Bi2.1Sr1.7Ca0.2Cu1O6 | 79.2
Hg0.92Ba2.05Cu1.03O4.079 | 79.2
La1.25Ca0.45Ba1.3Cu3O7.135 | 79.2
La1.25Ca0.5Ba1.25Cu3O7.137 | 79.2
Tm0.99Ca0.01Ba2Cu4O8 | 79.2
Y0.85Pr0.15Ba2Cu3O6.98 | 79.2
Yb1.6La0.2Ba0.2Cu1O | 79.2
Ca1La1Ba1Cu3O | 79.1
Hg1Ba2Cu1O4.055 | 79.1
Pb2Sr2Y0.4Ca0.6Cu3O8 | 79.1
Pb2Sr2Y0.65Ca0.35Cu3O8 | 79.1
Pb2Sr2Y0.6Ca0.4Cu3O8 | 79.1
Y1Ba2Cu2.97Zn0.03O6.97 | 79.1
Y1Ba1.8La0.2Cu3O7 | 79.05
Ba1.6Sr0.4Yb0.65Ca0.35Cu3O6.52 | 79
Bi1.6Pb0.4Sr1.6Ca1Nd0.4Cu2O8.17 | 79
Bi1.6Pb0.4Sr2Ca2.9Sm0.1Cu3O | 79
Bi2Sr2Ca0.68Gd0.32Cu2O8 | 79
Bi2Sr2Ca0.6Y0.4Cu2O | 79
Bi2Sr2Ca0.7Y0.3Cu1.96Co0.04O | 79
Bi2Sr2Ca0.7Y0.3Cu2I1O8 | 79
Bi2Sr2Ca1Cu1.98Zn0.02O8 | 79
Eu1Ba2Cu2.95Ga0.05O6.78 | 79
Gd0.7Ca0.3Ba2Cu3O | 79
Gd0.95Pr0.05Ba2Cu3O | 79
Gd1Ba2Cu2.925Ni0.075O | 79
Ho0.5Ca0.5Sr0.7Ba1.3Cu2.6C0.4O7 | 79
Ho1Ba1Sr1Cu3O6.94 | 79
I1Bi2Sr2Ca0.5Y0.5Cu2O | 79
La1.1Ba1.5Ca0.4Cu3O7.06 | 79
La1.5Gd0.5Ba2Ca1Cu5O11.892 | 79
La1.5Nd0.5Ca1Ba2Cu5O11.583 | 79
La1Er1Ba2Ca2Cu6O14.122 | 79
La1Gd1Ba2Ca2Cu6O14.1 | 79
La2.1Gd0.7Ca1.4Ba2.8Cu0.7O16.471 | 79
La2.1Nd0.7Ca1.4Ba2.8Cu7O | 79
La2.1Y0.7Ca1.4Ba2.8Cu7O16.433 | 79
La2.4Ca1.2Ba2.4Cu6O14.082 | 79
La2.5Ca1Ba2.5Cu6O14.146 | 79
Lu0.9Pr0.1Ba1.7Sr0.3Cu3O6.95 | 79
Lu1Ba1.7Sr0.3Cu3O7 | 79
Tl1Sr1.5Gd0.5Ca1Cu2O7 | 79
Tm0.5Ca0.5Sr0.7Ba1.3Cu2.6C0.4O7 | 79
Y0.1La0.9Ba2Cu3O7.05 | 79
Y0.58Ca0.42Ba2Cu2.52Co0.48O | 79
Y0.5Ca0.5Sr0.7Ba1.3Cu2.6C0.4O7 | 79
Y0.85Ca0.15Ba2Cu3O6.9 | 79
Y0.8Ca0.2Ba2Cu3O6.86 | 79
Y0.95Sc0.05Ba2Cu4O8 | 79
Y0.9Ca0.1Ba1.9La0.1Cu4O7.8 | 79
Y1Ba1.2Sr0.8Cu4O7.9 | 79
Y1Ba1.6Sr0.4Cu4O7.9 | 79
Y1Ba1.7La0.3Cu2.7Al0.3O | 79
Y1Ba1.85Cu2.85Co0.15O7.04 | 79
Y1Ba1Sr1Cu3O6.94 | 79
Y1Ba2Cu2.97Zn0.03O | 79
Yb1Ba2Cu4O | 79
Bi2Sr2Ca0.9Y0.1Cu2O | 78.9
Ca0.4Ba1.25La1.25Cu3O7.14 | 78.8
Ca0.4Ba1.35La1.25Cu3O7.15 | 78.8
Er0.8Hf0.2Ba2Cu3O6.772 | 78.8
H0.28Y1Ba2Cu3O | 78.8
Pb2Sr2Y0.45Ca0.55Cu3O8 | 78.8
Yb1Ba2Cu4O8 | 78.8
Bi2Sr1.7Ca1.3Cu2O8.211 | 78.7
Y0.7Ca0.3Ba1.8Nd0.2Cu3O | 78.7
Y0.99Ca0.01Ba2Cu4O8 | 78.7
Y1Ba2Cu4O8 | 78.7
Gd1Ba2Cu2.94Mn0.06O | 78.69
Bi2.1Sr1.93Ca0.92Gd0.05Cu2O8 | 78.6
Nd1Ba2Cu3O6.86 | 78.6
Yb6Ba1Cu1O | 78.6
Ba1.2Sr0.8Yb1Cu3O6 | 78.5
Bi1.7Pb0.3Sr2Ca0.96Y0.04Cu2O8.06 | 78.5
Bi1Pb1Sr3Ca3Cu4O | 78.5
Bi2Sr2Ca0.75Y0.25Cu1.98Zn0.02O8 | 78.5
Bi2Sr2Ca1Cu2O8.22 | 78.5
Bi3.2Pb0.2V0.6Sr4Ca5Cu7O | 78.5
Bi3.9Sr3.3Ca1.3Cu2.883Fe0.117O | 78.5
Er0.8Ca0.2Ba2Cu3O | 78.5
Hg1Ba2Cu1O4.13 | 78.5
Nd0.4Ca0.6Ba0.6La0.4Cu3O6.71 | 78.5
Nd1Ba1.6Sr0.4Cu3O6.721 | 78.5
Nd1Ba1.8La0.2O6.81 | 78.5
Sm1.1Ba1.9Cu3O7.05 | 78.5
Y1Ba1.4Sr0.6Cu4O7.8 | 78.5
Y1Ba1.8K0.2Cu3O | 78.5
Gd0.8Pr0.1Ca0.1Ba2Cu3O | 78.4
Y0.8Ca0.1Pr0.1Ba2Cu3O7.01 | 78.4
Y0.8Ca0.2Ba2Cu3O6.9 | 78.4
Y1Ba2Cu3.99Ni0.01O8 | 78.4
Tl0.8Sr1.8Yb0.2Ca1Cu2.2O7 | 78.35
Tl0.9Bi0.1Sr1.8Yb0.2Ca0.8Cd0.2Cu1.99Fe0.01O7 | 78.35
Hg1.5Pb0.5Ba2Y0.72Ca0.28Cu2O8 | 78.3
Y1Ba2Cu2.94Co0.06O7 | 78.3
Y1Ba2Cu2.955Fe0.045O7 | 78.3
Y1Ba2Cu4O7.9 | 78.3
Er1Ba2Cu3O6.78 | 78.2
Gd1Ba2Cu3H1.32O6.89 | 78.2
La1Ba1.25Ca0.75Cu3O | 78.2
Y0.8Ca0.2Ba2Cu3O6.89 | 78.2
Er1Ba2Cu4O8 | 78.15
Y0.84Sr1.16Ba1Cu2.78S0.22O7 | 78.1
Y0.8Pr0.1Ca0.1Ba2Cu3O | 78.1
Y1Ba2Cu3O6.876 | 78.1
Nd1.2Ba1.8Cu3O | 78.05
Ba1.6Sr0.4Yb0.65Ca0.35Cu3O6.53 | 78
Ba2Ca3Cu4F1.6O8.4 | 78
Ba2Ca5Cu7O16 | 78
Bi0.2Pb0.4S0.4Sr2Ca0.7Nd0.3Cu2O6.99 | 78
Bi2.1Sr2.1Ca0.8Cu1.8Ni0.2S0.2O | 78
Bi2.1Sr2.1Ca0.8Cu1.9Ni0.1S0.1O | 78
Bi2Sr2Ca0.68Gd0.32Cu2O | 78
Bi2Sr2Ca0.7Ce0.3Cu2O8 | 78
Bi2Sr2Ca0.8Y0.2Cu1.96Co0.04O | 78
Bi2Sr2Ca0.937Y0.063Cu2O8 | 78
Bi2Sr2Ca0.95K0.05Cu2O | 78
Bi2Sr2Ca1Cu1.96Co0.04O8 | 78
Bi2Sr2Ca1Cu1.98Ni0.02O8 | 78
Bi2Sr2Ca1Cu2O8.198 | 78
Bi2Sr2Ca1Cu2O8.216 | 78
Bi2Sr2Ca1Cu2O8.23 | 78
Bi4Sr3Ca3Cu3.975Cr0.025O | 78
Bi4Sr3Ca3Cu3.975Mn0.025O | 78
Dy0.5Ca0.5Sr0.7Ba1.3Cu2.6C0.4O7 | 78
Dy1Ba2Cu2.94Fe0.06O6.88 | 78
Er0.7Pr0.2Ca0.1Ba2Cu3O7 | 78
Er0.8Pr0.1Ca0.1Sr0.8Ba1.2Cu3O | 78
Er1Ba1Sr1Cu3O6.94 | 78
Eu1.5Pr0.5Sr0.7Ba1.3Cu2.6C0.4O7 | 78
Gd0.5Ca0.5Sr0.7Ba1.3Cu2.6C0.4O7 | 78
Hg1Ba2Cu0.97Zn0.03O4 | 78
Hg1Ba2Cu1O4.17 | 78
Hg1Ba2Cu1O4.31 | 78
Ho1Ba2Cu2.7Ni0.3O7 | 78
La1.5Er0.5Ba2Ca1Cu5O11.907 | 78
La1.5Nd0.5Ba2Ca1Cu5O7.123 | 78
La1.5Nd0.5Ca1Ba2Cu5O11.872 | 78
La1.5Y0.5Ba2Ca1Cu5O | 78
La1.6Y0.4Ba2Ca0.8Cu4.8O | 78
La1.7Nd0.3Ca0.6Ba2Cu4.6O11.892 | 78
La1Ba1.5Ca0.5Cu3O7.011 | 78
La2.375Ca1.25Ba2.375Cu6O14.062 | 78
Lu0.8Ca0.2Ba2Cu3O6.68 | 78
Lu0.8Pr0.1Ca0.1Ba2Cu3O7 | 78
Pb1Sr0.8Ba1.2Y0.7Ca0.3Cu3O7 | 78
Pb2Sr2Y0.5Ca0.5Cu3F0.8115O7.3458 | 78
Sm1Ba2Cu2.96Fe0.04O6.81 | 78
Sr1.5Ba0.5Y1Cu2.8Ti0.2O7.2 | 78
Tl0.9Sr1.6Yb0.4Ca1Cu2.1O7 | 78
Tl1Sr1.5Er0.5Ca1Cu2O7 | 78
Tl2Ba2Ca0.9Y0.1Cu1.88Co0.12O8 | 78
Tm1Ba2Cu3O6.71 | 78
Y0.6Ca0.4Ba1.6La0.4Cu3O6.96 | 78
Y0.6Sm0.4Ba2Cu3O7 | 78
Y0.75Eu0.25Ba2Cu4O8 | 78
Y0.7Ca0.3Ba1.7La0.3Cu3O6.96 | 78
Y0.7Ca0.3Ba2Cu3O6.78 | 78
Y0.85Ca0.15Ba2Cu3O6.71 | 78
Y0.8Ca0.2Ba1.8La0.2Cu3O6.96 | 78
Y0.9Tb0.1Ba2Cu4O8 | 78
Y1.8Ca0.2Ba4Cu7O | 78
Y1Ba0.5Sr1.5Cu3O | 78
Y1Ba0.5Sr1.5Cu3O6.98 | 78
Y1Ba0.8Sr1.2Cu3O7 | 78
Y1Ba1.8La0.2Cu3O6.95 | 78
Y1Ba1.8Sr0.2Cu4O7.9 | 78
Y1Ba1.9Sr0.1Cu4O7.9 | 78
Y1Ba2Cu2.949Fe0.051O7 | 78
Y1Ba2Cu2.94Li0.06O7 | 78
Y1Ba2Cu2.9Li0.1O | 78
Y1Ba2Cu3.996Ni0.004O8 | 78
Y1Sr2Mo0.25Cu2.75O7.54 | 78
Y2Ba4Cu7O14.85 | 78
Y2La0.4Ba3.6Cu6O13.91 | 78
Yb0.5Ca0.5Sr0.7Ba1.3Cu2.6C0.4O7 | 78
Ba1.4Sr0.6Yb1Cu3O6 | 77.9
Pb2Sr2Y0.7Ca0.3Cu3O8 | 77.9
Tm0.8Pr0.2Ba2Cu3O6.95 | 77.9
Y0.74Ca0.16Sr0.6Ba1.5Cu2.78S0.22O7 | 77.9
Y1Ba2Cu2.88Co0.12O7 | 77.83
Bi2.1Sr1.3Ca0.6Cu1O6 | 77.8
La1.25Ca0.4Ba1.35Cu3O7.141 | 77.8
Y1Ba2Cu3.98Ga0.02O8 | 77.75
Gd0.5Ca0.35Mo0.15Ba2Cu3O6.586 | 77.7
Gd1Ba2Cu2.9Ni0.1O7 | 77.7
Tl0.5Pb0.5Sr2Ca1Cu2O | 77.7
Tl2Ba2Ca0.8Y0.2Cu2O8 | 77.7
Y1Ba2Cu2.97Zn0.03S0.03O | 77.7
Y1Ba2Cu2.97Zn0.03O7 | 77.68
Er0.8Pr0.2Ba2Cu3O7 | 77.67
Bi2Sr1.6Ca1.4Cu2O8.16 | 77.6
Bi2Sr2Ca0.8Y0.2Cu1.98Zn0.02O8 | 77.6
Y0.7Ca0.15Pr0.15Ba2Cu3O6.95 | 77.6
Bi2Sr1.8Ca1.2Cu2O | 77.5
Er0.88Ca0.12Ba2Cu2.28Co0.18O6.93 | 77.5
Er0.88Ca0.12Ba2Cu2.82Co0.18O6.93 | 77.5
Hg0.5Fe0.5Sr2Y0.4Ca0.6Cu2O6.67 | 77.5
Hg0.67Bi0.33Sr2Y0.67Ca0.33Cu2O6 | 77.5
Hg0.7V0.3Ba1.75Sr0.25Cu1O4.6 | 77.5
La3Ca0.9Cd0.1Ba3Cu7O16.611 | 77.5
Nd1.08Ba1.92Cu3O6.17 | 77.5
Y0.7Ca0.3Ba2Cu2.7Co0.3O | 77.5
Y0.8Ca0.2Ba0.95La0.05Cu3O | 77.5
Y1.1Ba2Cu3O | 77.5
Y1Ba2Cu3.96Ga0.04O8 | 77.5
Y1Ba2Cu4O7.8 | 77.5
Bi2.1Sr1.1Ca0.8Cu1O6 | 77.4
Dy0.85Pr0.15Ba2Cu3O6.9 | 77.4
Gd0.8Pr0.1Ca0.1Ba2Cu3O7 | 77.4
Ho0.97Ca0.03Ba2Cu4O8 | 77.4
Er0.7Ca0.15Hf0.15Ba2Cu3O6.821 | 77.3
Sm1.15Ba1.85Cu3O6.95 | 77.3
Y1Ba1.8La0.2Cu3O7.05 | 77.3
Y1Ba1.925La0.075Cu3.5O7.5 | 77.3
Y3Ba5Cu4Nb1O18 | 77.3
Bi2Sr2Ca0.85Y0.15Cu1.98Zn0.02O8 | 77.2
Y1Ba2Cu2.85Ni0.15O6.97 | 77.2
Y1Ba2Cu2.88Ni0.18O7 | 77.2
Ho1Ba2Cu4O8 | 77.16
Bi2Sr2Ca0.875Y0.125Cu2O8 | 77.1
Y0.65Ca0.15Pr0.2Ba2Cu3O6.95 | 77.1
Y0.7Ca0.1Pr0.2Ba2Cu3O6.95 | 77.1
Dy1Ba1Sr1Cu3O6.9 | 77.05
Al1Sr2Ca2Cu3O9.9 | 77
Ba1.6Sr0.4Yb0.65Ca0.35Cu3O6.63 | 77
Bi2.4Pb0.6Sr2Ca0.6Nd0.4Cu2O8 | 77
Bi2Pb0.25Sr1.75Ca1Cu2O8 | 77
Bi2Sr2Ca0.9Pr0.1Cu2O | 77
Bi2Sr2Ca1Cu0.995Fe0.005O8 | 77
Bi2Sr2Ca1Cu1.97Ni0.03O8 | 77
Bi2Sr2Ca1Cu1O8 | 77
Bi2Sr2Ca1Cu2O8.28 | 77
Bi4Sr3.5Ca2.5Cu4Sn0.015O16 | 77
C0.15Cu0.5Ba2Ca2Cu3O | 77
Cu0.8W0.2Sr2Y1Cu2O7.3 | 77
Dy1Ba2Cu2.92Ni0.08O7 | 77
Er0.76Ca0.24Ba1.6Sr0.4Cu2.76Co0.24O6.88 | 77
Er0.8Pr0.1Ca0.1Ba2Cu3O7 | 77
Eu1Ba2Cu3O6.76 | 77
Fe0.5Sr2Y1Cu2.5O7 | 77
Gd1Ba1.8Sr0.2Cu4O8 | 77
Gd1Ba1.9Sr0.1Cu4O8 | 77
Ge0.4Cu0.6Sr2Ca1.7Y0.3Cu3O9.3 | 77
Ge0.5Cu0.5Sr2Ca1.8Y0.2Cu3O9.3 | 77
Hg0.8Nd0.2Ba2Cu1O4.3 | 77
Ho1Ba2Cu2.94O6.94 | 77
La1.1Ba1.5Ca0.4Cu3O7.11 | 77
La1.6Gd0.4Ca0.8Ba2Cu4.8O10 | 77
La1.7Nd0.3Ba2Ca0.6Cu4.6O7.135 | 77
La1Ba1.5Ca0.5Cu3O | 77
La2.5Y0.5Ca1Ba3Cu6.86Fe0.14O16.578 | 77
Lu0.5Ca0.5Sr0.7Ba1.3Cu2.6C0.4O7 | 77
Lu0.85Pr0.15Ba1.7Sr0.3Cu3O6.91 | 77
Nd0.8Ca0.2Ba1Sr1Cu3O6.78 | 77
Nd1Ba1.5Sr0.5Cu3O6.91 | 77
Pb0.8Sr1Ba1.2Y0.7Ca0.3Cu3O8.35 | 77
Pb2Sr2Y0.61Ca0.39Cu3O8 | 77
Sm0.5Ca0.5Sr0.7Ba1.3Cu2.6C0.4O7 | 77
Sr2Ca1Cu2O5.5 | 77
Tl0.67Cr0.33Sr4Cu2C1O10 | 77
Tm1Ba2Cu2.7Fe0.3O7 | 77
Y0.5Ca0.5Ba2Cu3O | 77
Y0.5Eu0.5Ba2Cu4O8 | 77
Y0.95Pr0.05Ba2Cu4O8 | 77
Y1Ba1Sr1Cu2.975Sn0.025O6.92 | 77
Y1Ba2Cu2.94Ti0.06O6.91 | 77
Y1Ba2Cu2.97Zn0.03O6.85 | 77
Y1Ba2Cu2.98Li0.2O | 77
Y1Ba2Cu4Li0.016O8 | 77
Y1Ba2Cu2.79Ga0.21O7 | 76.91
Ca0.3Ba1.45La1.25Cu3O7.172 | 76.9
Y0.9Ca0.1Ba2Cu2.75Co0.25O7.03 | 76.9
Yb16Ba1Cu2O | 76.9
Bi4Sr3Ca3Cu4O | 76.8
Dy1Ba2Cu2.96Zn0.04O7 | 76.8
Eu1Ba1.5Sr0.5Cu3O7 | 76.8
Ho0.99Ca0.01Ba2Cu4O8 | 76.8
Nd1.15Ba1.85Cu3O6.96 | 76.8
Y1Ba1.8Sr0.2Cu4O8 | 76.8
Bi2Sr1.7Hg0.3Ca1Cu2O | 76.75
Y0.85Ca0.15Ba2Cu2.85Co0.15O6.83 | 76.75
Ca0.9Cd0.1La1Ba1Cu3O | 76.7
Hg1.4Tl0.6Ba2Y0.4Ca0.6Cu2O8 | 76.7
Pb2Sr2Y0.5Ca0.5Cu3O8 | 76.7
Y0.8Ca0.2Ba2Cu3O6.7 | 76.7
Y1Ba2Cu3H1.15O6.91 | 76.7
Bi1.7Pb0.3Sr2Ca0.9Nd0.1Cu2O8.27 | 76.67
Bi2Sr2Ca0.9Gd0.1Cu2O8 | 76.65
Y0.95Ca0.05Ba2Cu2.97Mg0.03O | 76.6
Y1Ba2Cu2.94Fe0.06O6.954 | 76.6
Bi2Sr1.1Ca1.9Cu2O8.22 | 76.5
Bi2Sr1.2Ca1.8Cu2O8.199 | 76.5
Bi2Sr1.3Ca1.7Cu2O8.19 | 76.5
Er0.8Ca0.2Ba2Cu3O6.91 | 76.5
Gd1Ba1Sr1Cu3O6.9371 | 76.5
Pb2Sr2Dy1Cu3O8 | 76.5
Y0.75Ca0.25Ba2Cu2.75Co0.25O | 76.5
Bi2Sr1Ca2Cu2O8.229 | 76.4
Pb2Sr2Ho0.05Ca0.5Cu2.994Al0.006O8 | 76.4
Y0.75Ca0.05Pr0.2Ba2Cu3O6.95 | 76.4
Y1Ba2Cu2.95Fe0.05O6.84 | 76.4
La1Ba1Ca1Cu3O6.98 | 76.35
Ca0.46La0.54Ba1.29La0.71Cu3O | 76.3
Er1Ba2Cu2.96Zn0.04O7 | 76.3
Y0.8Ca0.2Ba2Cu3O | 76.3
Y1Ba1Sr1Cu2.975Sn0.025O6.91 | 76.3
Y0.7Ca0.3Ba1.7La0.3Cu3O | 76.25
Bi2.1Sr1.93Ca0.97Cu2O8 | 76.2
Tl2Ba2Ca0.85Y0.15Cu1.92Co0.08O8 | 76.2
Y0.75Pr0.15Ca0.1Ba2Cu4O8 | 76.2
Tl0.5Sr1.8Yb0.2Ca1Cu2.5O7 | 76.15
Bi2Sr2Ca0.5Ga0.5Cu2O | 76.1
Bi2Sr2Ca0.7Ga0.3Cu2O | 76.1
Bi2Sr2Ca0.8Ga0.2Cu2O | 76.1
Bi2Sr2Ca0.9Ga0.1Cu2O | 76.1
Y1Ba1.85Pr0.15Cu3O | 76.1
Y1Ba2Cu2.88Fe0.12O | 76.1
Yb0.75Pr0.25Ba2Cu3O7 | 76.1
Y1Ba2Cu2.85Ga0.15O7 | 76.06
Al1Sr2Ca2Cu3O10.1 | 76
Ba1.6Sr0.4Yb0.6Ca0.4Cu3O6.61 | 76
Ba1.6Sr0.4Yb0.85Ca0.15Cu3O6.83 | 76
Bi1.64Pb0.36Sr2Ca0.95Y0.05Cu2O8 | 76
Bi1Pb1Sr2Y0.65Ca0.35Cu2O8 | 76
Bi2Sr1.9Gd0.1Ca1Cu2O8 | 76
Bi2Sr2Ca0.6Y0.4Cu2O8.36 | 76
Bi2Sr2Ca0.8K0.2Cu2O | 76
Bi2Sr2Ca0.9K0.1Cu2O | 76
Bi4Sr3Ca3Cu3.95Cr0.05O | 76
Bi4Sr3Ca3Cu3.95Mn0.05O | 76
Ca0.3La0.7Ba1.45La0.55Cu3O7.16 | 76
Ca0.4La1.25Ba1.35Cu3O7.135 | 76
Ca0.8Cd0.2La1Ba1Cu3O | 76
Ca1Ba1La1Cu3O6.85 | 76
Cu2.8W0.2Sr2Y0.9Ca0.1O | 76
Er1Ba2Cu2.94Zn0.03Fe0.03O6.94 | 76
Fe0.5Ba2Ho1Cu2.5O7.49 | 76
Gd0.55Ca0.35Hf0.15Ba2Cu3O7.06 | 76
Gd1Ba2Cu2.9Co0.1O7 | 76
Hg0.4Pr1.1Sr2Ca0.5Cu2O7.9 | 76
Hg0.6V0.4Sr4Cu2C1O9 | 76
Hg1Tl1Ba2Ca2Cu3O10 | 76
La1.1Ba1.5Ca0.4Cu3O7.123 | 76
La1.55Er0.45Ba2Ca0.9Cu4.9O11.664 | 76
La1.5Nd0.5Ca1Ba2Cu4.95Mo0.05O11.345 | 76
La1.5Yb0.5Ba1.5Ca1Cu5O11.785 | 76
La1.6Er0.4Ba2Ca0.8Cu4.8O11.424 | 76
La1.6Gd0.4Ba2Ca0.8Cu4.8O11.401 | 76
La1.7Yb0.4Ba1.7Ca0.8Cu5O11.795 | 76
La1Ba1.5Ca0.5Cu3O6.85 | 76
La1Ba1.5Ca0.5Cu3O7.079 | 76
La1Ba2Cu3O6.89 | 76
La2.7Nd0.4Ca0.8Ba3.1Cu7O | 76
La2Ca2Ba2Cu3O13.712 | 76
La3Ca0.8Cd0.2Ba3Cu7O16.536 | 76
Nd1.1Ba1.9Cu3O6.935 | 76
Pb2Sr2Y0.53Ca0.47Cu3O8 | 76
Sm1Ba2Cu2.94Ni0.06O7 | 76
Tl0.5Pb0.5Sr4Cu2C0.9N0.1O7 | 76
Tm1.8Pr0.2Ba4Cu7O14.725 | 76
Y0.8Ca0.2Ba1.95Nd0.05Cu3O | 76
Y1Ba1.76Sr0.24Cu4O8 | 76
Y1Ba2Cu2.85Fe0.15O7.02 | 76
Y1Ba2Cu2.91Ni0.09O7 | 76
Y1Ba2Cu2.97Mo0.03O | 76
Yb0.8Pr0.2Ba1.7Sr0.3Cu3O6.92 | 76
Y1Ba2Cu2.88P0.12O7 | 75.98
Y0.95Ca0.05Ba2Cu2.94Mg0.06O | 75.92
Hg0.9Tl0.1Ba1.8La0.2Cu1O | 75.9
Bi2Sr2Ca0.9Pr0.1Cu2O8.234 | 75.8
Y0.7Pr0.15Ca0.15Ba2Cu3O7 | 75.8
Y1Ba2Cu3O6.765 | 75.8
Bi1.7Pb0.3Sr2Ca1Cu2O0.23 | 75.75
Y1Ba2Cu2.87Fe0.13O7 | 75.75
Er0.7Ca0.3Ba2Cu3O | 75.7
Ho0.8Pr0.2Ba2Cu3O7 | 75.6
Y1Ba1Sr1Cu3O6.88 | 75.6
Y1Ba2Cu2.82Fe0.18O6.95 | 75.6
Y1Sr0.5Ba1.5Cu2.5S0.5O | 75.6
Y1Ba2Cu3O6.75 | 75.51
Bi2Sr2Ca1Cu1.983Ni0.017O8 | 75.5
Hg1.4Tl0.6Ba2Y0.6Ca0.4Cu2O | 75.5
Bi2Sr2Ca0.9Ce0.1Cu2O8 | 75.45
Bi2Sr2Ca0.75Y0.25Cu1.96Zn0.04O8 | 75.4
Bi1.6Pb0.4Sr1.8Ca0.9Cu2O | 75.3
Gd1Ba2Cu2.9Fe0.1O | 75.3
Y0.6Ca0.4Ba1.6La0.4Cu3O | 75.25
Y0.9Pr0.1Ba2Cu3O6.85 | 75.25
La1.25Ba1.45Ca0.3Cu3O7.15 | 75.2
La1.2Ba1.5Ca0.3Cu3O7.06 | 75.2
Tl0.5Pb0.5Sr1.8Yb0.2Ca0.2Mg0.8Cu2O7 | 75.2
Bi2Sr2Ca0.8Pr0.2Cu2O8 | 75.13
Bi2Sr2Ca1Cu2O8.2 | 75.1
Gd0.75Ca0.1Mo0.15Ba2Cu3O6.671 | 75.1
Sr2Nd0.4Ca0.6Cu2F1O5 | 75.1
Y0.74Ca0.16Sr1.1Ba1Cu2.78S0.22O7 | 75.1
Y0.8Ca0.2Ba0.75La0.25Cu3O | 75.1
Y0.925Ca0.075Ba2Cu3O6.68 | 75.1
Y0.95Ca0.05Ba2Cu2.75Co0.25O7.06 | 75.1
Y1Ba2Cu2.96Zn0.04O7 | 75.1
B1Sr2Ca2Cu3O5 | 75
B1Sr2Ca2Cu3O9 | 75
Ba1.6Sr0.4Yb0.6Ca0.4Cu3O6.36 | 75
Ba2Ca2Cu3O8 | 75
Bi0.2Pb0.4La1.2Sr1.3Cu1.9O5.78 | 75
Bi0.5Pb0.25S0.25Sr2Ca0.7Nd0.3Cu2O6.97 | 75
Bi0.8Pb0.1S0.1Sr2Ca0.7Nd0.3Cu2O6.95 | 75
Bi1.7Pb0.3Sr2Ca0.925Sm0.075Cu3O | 75
Bi1Pb1Sr2Y0.3Ca0.7Cu2O8 | 75
Bi2.1Sr0.7Ca1.2Cu1O6 | 75
Bi2Sr1.95Ca0.95Cu2.01Ni0.04O8 | 75
Bi2Sr2Ca0.6K0.4Cu2O | 75
Bi2Sr2Ca0.8Y0.2Cu1.95Zn0.05O8 | 75
Bi2Sr2Ca0.8Y0.2Cu1.96Zn0.04O8 | 75
Bi2Sr2Ca0.8Y0.2Cu2I1O8 | 75
Bi4.1Sr2.4Ca2.4Cu4O | 75
Ca5.9Sr3.5Bi0.3Y0.1Pb0.1Al0.1Cu15.1O29 | 75
Cu0.5P0.5Sr2Ca1.8Y0.2Cu3O9.45 | 75
Cu5.5V0.5Sr2.4Ca3.6O | 75
Cu5.5V0.5Sr2Ca1O | 75
Cu6.5V0.5Sr3.75Ca3.25O | 75
Cu7.5V0.5Sr3.94Ca4.06O | 75
Er1Ba2Cu3O6.6 | 75
Eu1Ba1Sr0.7Ca0.3Cu3O6.95 | 75
Eu1Ba1Sr0.8Ca0.2Cu3O6.95 | 75
Eu2Ba4Cu7O14.671 | 75
Fe0.5Ba2Dy1Cu2.5O7.52 | 75
Gd1Ba2Cu2.91Fe0.09O6.94 | 75
Gd1Ba2Cu2.9Fe0.1O7 | 75
Hg0.75Ti0.25Sr2Ca0.65Y0.35Cu2O | 75
Hg0.7V0.3Ba1.5Sr0.5Cu1O4.6 | 75
Hg0.9Mo0.1Ba2Cu1O4.2 | 75
Hg1Ba2Cu0.97Zn0.03O4.063 | 75
Ho1Ba2Cu2.55Ni0.45O7 | 75
La1Ba1.1Ca0.9Cu3O7.02 | 75
La1Ba1Ca1Cu3O6.99 | 75
Lu0.7Pr0.2Ca0.1Ba2Cu3O7 | 75
Lu0.8Pr0.2Ba1.7Sr0.3Cu3O6.93 | 75
Nd0.7Ca0.3Ba0.6La0.4Cu3O6.79 | 75
Nd1Ba1.4Sr0.6Cu3O6.94 | 75
Nd1Ba2Cu2.85Ni0.15O7 | 75
Pb0.5Sr2.5Y0.5Ca0.5Cu2O7 | 75
Pb0.8Sr0.8Ba1.2Y0.7Ca0.3Cu3.2O8.3 | 75
Pb1.75Ca0.2Y0.8Sr2Cu3O8 | 75
Pb2Sr2Ho0.5Ca0.5Cu3O8 | 75
Sr1.84Ba0.16Cu1O3.4 | 75
Tl1Sr2Ca1Cu2O6.68 | 75
Tl1Sr2Sr0.5Sm0.5Cu2O7 | 75
V0.5Sr2.3Ca4.7Cu6.5O15.5 | 75
V0.5Sr2.4Ca3.6Cu5.5O13.55 | 75
Y0.25Eu0.75Ba2Cu4O8 | 75
Y0.85Pr0.15Ba2Cu3O6.84 | 75
Y0.868Ca0.132Ba2Cu3O6.928 | 75
Y0.95Ga0.05Ba2Cu4O8 | 75
Y1Ba2Cu2.7Ga0.3O6.93 | 75
Y1Ba2Cu2.85Ni0.15O6.84 | 75
Y1Ba2Cu2.94Zn0.06O6.93 | 75
Y1Ba2Cu2.9Al0.1O7 | 75
Y1Ba2Cu3H0.1O6.795 | 75
Y1Ba2Cu2.9Fe0.1O6.9 | 74.9
Bi2.1Sr0.95Ca0.95Cu1O6 | 74.8
Eu1Ba2Cu2.96Zn0.04O7 | 74.8
Bi2Sr2Ca1Cu1.54Au0.46O | 74.7
Dy1Ba2Cu4O8 | 74.65
Gd0.9Pr0.1Ba2Cu3O | 74.65
Bi2.1Sr0.9Ca1Cu1O6 | 74.6
Bi2Sr2Ca0.7Y0.3Cu1.98Zn0.02O8 | 74.6
Sm1Ba2Cu3O6.82 | 74.6
Y0.7Pr0.2Ca0.1Ba2Cu3O | 74.6
Y1Ba2Cu2.91Zn0.09O6.9 | 74.6
Y1Ba2Cu4O | 74.6
Hg0.8Mo0.2Sr2Y0.6Ca0.4Ca2O6 | 74.5
Hg1.4Tl0.6Ba2Y0.7Ca0.3Cu2O7.81 | 74.5
Sm1Ba2Cu2.96Zn0.04O7 | 74.5
Y1Ba2Cu3.92Ga0.08O8 | 74.5
Bi8Sr5Ca7Cu9O34.94 | 74.4
Y1Ba2Cu2.85Ga0.025Ni0.124O7 | 74.4
Y1Ba2Cu2.85Ga0.126Ni0.024O7 | 74.4
Bi8Sr6Ca6Cu9O33 | 74.3
Bi8Sr6Ca6Cu9O34 | 74.3
Gd0.9Pr0.1Ba2Cu3O6.95 | 74.3
La1.25Ca0.35Ba1.4Cu3O7.108 | 74.3
Y1Ba1.95La0.05Cu4O | 74.3
Y1Ba1.98La0.02Cu4O8 | 74.3
Gd0.75Pr0.1Ca0.15Ba2Cu3O7 | 74.2
Bi2Sr2Ca1Cu1.99Fe0.01O8 | 74.1
Y0.8Ca0.2Ba0.7La0.3Cu3O | 74.1
Y1Ba2Cu2.91Ti0.09O6.9 | 74.1
Y1Ba2Cu2.88Ga0.12O7 | 74.05
Ba1.6Sr0.4Yb0.75Ca0.25Cu3O6.68 | 74
Ba1Ca0.9Cd0.1La1Cu3O | 74
Bi0.33Hg0.67Sr2Y1Cu2O7 | 74
Bi2Sr1.6La0.4Ca1Cu2O8 | 74
Bi2Sr2Ca0.65Y0.35Cu2O8.3 | 74
Bi2Sr2Ca0.7Pr0.3Cu2O | 74
Bi2Sr2Ca1Cu1.952Ni0.048O8 | 74
Bi2Sr2Ca1Cu1.982Ni0.018O8 | 74
Bi2Sr2Ca1Cu2O8.197 | 74
Bi4Sr3Ca3Cu3.9Cr0.1O | 74
Bi4Sr3Ca3Cu3.9Mn0.1O | 74
Cu0.5S0.5Sr2Ca4Cu5O | 74
Dy1Ba2Cu2.92Fe0.08O7 | 74
Er0.6Pr0.2Ca0.2Ba2Cu3O7 | 74
Hg0.4Pr0.6Sr2.5Pr0.5Cu2O6 | 74
Hg0.4Pr0.8Sr2.4Ca0.4Cu2O6 | 74
Hg0.5Mo0.5Sr4Cu2C1O9 | 74
Hg0.8Mo0.2Ba2Cu1O4.4 | 74
La1.05Ba1.5Ca0.45Cu3O6.81 | 74
La1.5Ba1Ca0.5Cu3O7.195 | 74
La1Ba1.2Ca0.8Cu3O6.95 | 74
La1Ba1.4Ca0.6Cu3O6.9 | 74
La1Ba2Cu3O6.95 | 74
La2.25Ca1.5Ba2.25Cu6O13.93 | 74
La2.7Ca0.6Ba2.7Cu6O14.186 | 74
La2.7Gd0.4Ca0.8Ba3.1Cu7O16.537 | 74
La5.8Y0.4Ca0.8Ba3.1Cu7O16.548 | 74
Lu0.6Ca0.4Ba2Cu3O6 | 74
Nd0.5Ca0.5Sr0.7Ba1.3Cu2.6C0.4O7 | 74
Nd1Ba1Sr1Cu3O6.94 | 74
Pb0.8Sr1Ba1.2Y0.7Ca0.3Cu3O8.28 | 74
Pb2Sr2Eu0.75Ca0.25Cu3O8.1 | 74
Tl1Sr2Ca0.4Pr0.6Cu2O7 | 74
Y0.5Pr0.2Ca0.3Ba2Cu3O7 | 74
Y0.8Pr0.2Ba2Cu4O7.95 | 74
Y0.9Ca0.1Ba2Cu2.9Ni0.1O6.86 | 74
Y0.9Ga0.1Ba2Cu4O8 | 74
Y1.6Pr0.4Ba4Cu7O15 | 74
Y1Ba0.75Sr1.25Cu3O6.94 | 74
Y1Ba2Cu2.954Zn0.047O6 | 74
Y1Ba2Cu2.9O | 74
Y1Ba2Cu3O6.883 | 74
Bi2.1Sr0.5Ca1.4Cu1O6 | 73.9
Bi2Sr2Ca1Cu2O8.242 | 73.9
Y1Ba2Cu2.95Zn0.05O6.94 | 73.9
Yb1Ba2Cu2.96Zn0.04O7 | 73.9
Ca0.7Nd0.3Ba1La1Cu3O7.04 | 73.8
Ca0.8Nd0.2Ba1La1Cu3O6.99 | 73.8
Ca0.9Nd0.1Ba1La1Cu3O6.87 | 73.8
Y1Ba1Sr1Cu2.95Sn0.05O6.96 | 73.8
Y1Ba2Cu2.954Zn0.047O7 | 73.8
Bi2Sr1.8Ca1.2Cu2O8.211 | 73.7
Er0.8Pr0.2Ba2Cu3O | 73.7
Er0.75Ca0.1Hf0.15Ba2Cu3O6.796 | 73.6
I1Bi2.2Sr1.8Ca1Cu2O8 | 73.6
Sm0.25Ba0.75Cu1O3 | 73.6
Y0.75Pr0.2Ca0.05Ba2Cu3O7 | 73.6
Y0.9Pr0.1Ba2Cu4O8 | 73.55
Y1Ba2Cu2.85Ni0.15O7 | 73.55
Y1Ba2Cu2.94Zn0.06O6.9 | 73.55
Y1Ba2Cu2.88Ni0.12O7 | 73.53
Bi1.9Pb0.1Sr2Ca1Cu2O8.2 | 73.5
Bi2Sr2Ca0.975La0.025Cu2O8 | 73.5
Bi3.5Pb0.5Sr3Ca3Cu4O | 73.5
Bi8Sr8Ca4Cu9O34.25 | 73.5
Gd0.9Pr0.1Ba2Cu3O7 | 73.5
Gd1Sr0.1Ba1.9Cu4O8 | 73.5
Hg0.8Mo0.2Sr2Y0.5Ca0.5Ca2O6 | 73.5
Hg1Ba2Cu1O4.05 | 73.5
Lu0.8Ce0.1Ca0.1Ba2Cu3O7 | 73.5
Y0.85Ca0.15Ba2Cu2.97Mg0.03O | 73.5
Y1Ba2Cu3.88Ga0.12O8 | 73.5
Yb0.7Pr0.3Ba2Cu3O6.97 | 73.5
Y1Ba2Cu2.95Zn0.05O | 73.45
Gd1Ba2Cu4O8 | 73.4
Y0.7Pr0.2Ca0.1Ba2Cu4O8 | 73.4
Y1Ba1.76La0.24Cu3O7.024 | 73.4
Y0.8Ca0.2Ba2Cu3O6.5 | 73.35
Bi1.6Pb0.4Sr2Ca2Cu3O10.24 | 73.3
Bi1.9Sr1.7Ca0.9Cu2O | 73.3
Y0.8Pr0.2Ba2Cu3O6.95 | 73.3
Y1Ba2Cu3.98Co0.02O8 | 73.3
Y1Ba2Cu3.99Zn0.01O8 | 73.3
Bi2Sr2Ca0.9Pr0.1Cu2O8 | 73.25
I1Bi2Sr2Ca1Cu2O | 73.25
Bi2Sr2Ca1Cu1.2Au0.8O | 73.2
Pb2Sr2Y0.2Ca0.8Cu3O8 | 73.2
Er1Ba2Cu2.95Zn0.05O | 73.1
Gd1Sr1.8Ba0.2Cu4O8 | 73.1
Sr2Nd0.3Ca0.7Cu2F1O5 | 73.1
Y1Ba2Cu2.82Fe0.18O7 | 73.1
Eu0.9Pr0.1Ba2Cu3O7 | 73.05
Ba1.6Sr0.4Yb0.65Ca0.35Cu3O6.45 | 73
Bi0.7Pb0.3Sr1Ca1Cu1.8O6 | 73
Bi1.7Pb0.3Sr2Ca0.7Y0.3Cu2O8.26 | 73
Bi2.1Sr1.8Ca1Cu1.96Co0.04O8 | 73
Bi2Sr1.5Ca1.5Cu2O8.22 | 73
Bi2Sr1.6K0.4Ca1Cu2O8 | 73
Bi2Sr2Ca0.8Gd0.2Cu2O8 | 73
Bi2Sr2Ca1Cu2O8.212 | 73
Ca2Sr2Cu3Ga1O9 | 73
Cu2.85Re0.15Sr2Y0.9Ca0.1O | 73
Cu6.5V0.5Sr2Ca1O | 73
Cu7.5V0.5Sr2Ca1O | 73
Er0.7Pr0.1Ca0.2Ba2Cu3O7 | 73
Er1Ba2Cu2.94Co0.06O6.8 | 73
Eu1Ba1.9Pr0.1Cu3O6.75 | 73
Fe0.5Ba2Y1Cu2.5O7 | 73
Gd0.45Ca0.4Mo0.15Ba2Cu3O6.537 | 73
Ge0.5Cu0.5Sr2Ca1.7Y0.3Cu3O9.3 | 73
Hg0.7S0.3Ba2Cu1O | 73
Hg1Ba2Cu1O4.045 | 73
Hg1Ba2Cu1O4.06 | 73
La0.8Ca0.2Ba1.5Sr0.5Cu3O6.794 | 73
La0.9Ba1.5Ca0.6Cu3O6.74 | 73
La1.3Yb0.6Ba1.3Ca1.2Cu5O11.74 | 73
La1Ba1.3Ca0.7Cu3O6.92 | 73
Nd0.9Pr0.1Ba2Cu3O7 | 73
Nd1Ba1.8Ca0.2Cu3O6.866 | 73
Pb2Sr2Eu0.7Ca0.3Cu3O8.1 | 73
Pb2Sr2Eu0.8Ca0.2Cu3O8.1 | 73
Pb2Sr2Y0.3Ca0.7Cu3O8 | 73
Pb2Sr2Y0.5Ca0.5Cu3F1.0031O7.2608 | 73
Sm1.1Ba1.9Cu3O7 | 73
Tl0.3Hg0.7Sr2Ba2Cu2Co3O | 73
Tl0.5Pb0.5Sr2Ca1Cu2.95Zn0.05O7 | 73
V0.5Sr2.6Ca5.4Cu7.5O17.3 | 73
Y0.7Ca0.3Ba1.3La0.7Cu3O7.16 | 73
Y0.8Ca0.2Ba0.8Nd0.2Cu3O | 73
Y0.8Ca0.2Ba1.5La0.5Cu3O7.13 | 73
Y0.9Ca0.1Ba2Cu3O6.7 | 73
Y1.6Ca0.4Ba4Cu7O | 73
Y1Ba1.7La0.3Cu3O | 73
Y1Ba2Cu2.7Al0.3O6.99 | 73
Y1Ba2Cu2.7Ni0.3O6.88 | 73
Y1Ba2Cu2.85Ni0.15O6.9 | 73
Y1Ba2Cu2.8Ni0.2O | 73
Y1Ba2Cu2.948Zn0.052O7 | 73
Y1Ba2Cu2.9Co0.1O6.82 | 73
Y1Ba2Cu3H0.1O6.765 | 73
Y1Sr2Cu2.85Re0.15O7.1 | 73
Ca0.4Ba1.25La1.35Cu3O7.19 | 72.9
Tl0.4Sr1.8Yb0.2Ca1Cu2.6O7 | 72.9
Tl0.5Hg0.5Sr2Ba2Cu2Co3O | 72.9
Y0.6Ca0.2Pr0.2Ba2Cu3O6.95 | 72.9
Y0.8Ca0.2Ba2Cu3O7 | 72.9
Y1Ba1.5Sr0.5Cu3O6.85 | 72.9
Y1Ba2Cu2.975Zn0.025O6.85 | 72.85
Eu1Ba2Cu2.9Co0.1O6.97 | 72.7
Gd1Ba2Cu2.96Zn0.04O7 | 72.7
Nd1Ba2Cu2.96Zn0.04O7 | 72.7
Y0.75Pr0.2Ca0.05Ba2Cu3O | 72.7
Y0.8Pr0.2Ba2Cu3O7 | 72.68
Gd1Ba2Cu2.925Fe0.075O7 | 72.65
Y0.85Ca0.15Ba2Cu2.94Mg0.06O | 72.6
Y0.8Pr0.2Ba2Cu3O6.98 | 72.6
Y0.9Eu0.13Ba1.97Cu2.87Al0.29O7 | 72.6
Bi1Ca1Sr1Cu2O | 72.5
Bi2Pr0.2Ca2.8Cu2O8 | 72.5
Bi8Sr6Ca6Cu9O33.85 | 72.5
Bi8Sr7Ca5Cu9O34.13 | 72.5
Er0.6Pr0.2Ca0.2Sr0.8Ba1.2Cu3O | 72.5
Gd1Ba2Cu2.95Zn0.05O | 72.5
Hg0.5Fe0.5Sr2Y0.3Ca0.7Cu2O6.65 | 72.5
La1Ba1.75Sr0.25Cu3O6.946 | 72.5
Y0.95Ca0.05Ba2Cu2.95Co0.05O6.84 | 72.5
Y1Ba2Cu2.9Ni0.1O6.93 | 72.5
Y1Ba2Cu3H0.2O6.795 | 72.5
Bi2Sr2Ca0.62Y0.38Cu2O8 | 72.4
Bi2Sr2Ca0.72Pr0.28Cu2O | 72.4
Gd0.7Pr0.15Ca0.15Ba2Cu3O7 | 72.4
Y0.8Pr0.2Ba2Cu3O6.96 | 72.35
Y0.85Pr0.15Ba2Cu4O8 | 72.3
Y0.8Ca0.2Ba2Cu2.94Mg0.06O | 72.3
Bi1.34Pb0.66Sr2Ca1Cu2O | 72.2
Bi1.7Pb0.4Sr2Ca1.1Cu2.1O | 72.2
Er0.55Ca0.3Hf0.15Ba2Cu3O7.05 | 72.2
Y0.65Pr0.2Ca0.15Ba2Cu3O | 72.2
Y1La1Ba4Cu6O13.95 | 72.2
H0.32Y1Ba2Cu3O | 72.1
Y0.8Ca0.2Ba2Cu3O6.6 | 72.1
Y1Ba2Cu2.76Al0.24O7 | 72.1
Yb1Ba2Cu2.94Zn0.06O7 | 72.1
Y1Ba2Cu3O6.73 | 72.07
Al1Sr2Ca2Cu3O9.7 | 72
Bi3.9Pb0.1Sr3Ca3Cu4O | 72
Bi4Sr3Ca3Cu3.8Mn0.2O | 72
Bi4Sr3Ca3Cu3.95Fe0.05O | 72
Bi4Sr3Ca3Cu3.96Fe0.4O | 72
Bi4Sr3Ca3Cu3.975Fe0.025O | 72
Ca5.84Sr4.02Bi0.14Cu15.84O29 | 72
Er1Ba2Cu2.82Fe0.18O6.97 | 72
Fe0.5Ba2Er1Cu2.5O7.46 | 72
Fe0.5Ba2Gd1Cu2.5O7.45 | 72
Fe0.5Ba2Yb1Cu2.5O7.45 | 72
Hg0.8Mo0.2Sr2Cu1O4 | 72
Hg0.9Mo0.1Sr2Cu1O4 | 72
Hg1Ba2Cu1O4.02 | 72
Hg1Sr2Ho0.333Ce0.667Cu2O6 | 72
La1.1Ba1.5Ca0.4Cu3O6.82 | 72
La1.65Ba1.5Ca0.35Cu3O6.79 | 72
La1Ba1.5Ca0.5Cu3O7.112 | 72
La2.3Gd0.7Ca1Ba2.8Sr0.2Cu6.86In0.14O16.536 | 72
Mo0.2Sr2Y1Cu2.8O | 72
Nd0.8Ca0.2Ba0.6La0.4Cu3O6.72 | 72
Nd0.9Ba1.7Ca0.4Cu3O6.801 | 72
Nd1Ba2Cu2.775Ni0.225O7 | 72
Pb0.5Sr2Ca0.5Tm0.5Cu2.5O7 | 72
Pb2Sr2Y0.5Ca0.5Cu3F0.5612O7.649 | 72
Ru0.6Sr2Gd1Cu2.4O8 | 72
Ru0.7Sr2Gd1Cu2.3O8 | 72
Sm1Ba2Cu2.9Ni0.1O7 | 72
Sr2Ca3Cu4F2O8.8 | 72
Y0.75Pr0.25Ba2Cu3O7 | 72
Y0.85Ca0.15Ba2Cu2.85Co0.15O | 72
Y0.9Ca0.1Ba1.6La0.4Cu3O7.09 | 72
Y1Ba2Cu2.83Fe0.17O7 | 72
Y1Ba2Cu2.955Fe0.045O6.89 | 72
Y1Ba2Cu3Cl1O6 | 72
Y1Ba2Cu4Li0.031O8 | 72
Gd0.45Ca0.4Hf0.15Ba2Cu3O7.08 | 71.9
Lu1.8Ba0.2Cu1O4 | 71.9
Y1Ba1.95La0.05Cu2.95Zn0.05O | 71.9
Bi2Sr2Ca0.89Y0.11Cu2O | 71.85
Y0.8Ca0.2Ba2Cu2.97Mg0.03O | 71.85
Bi2Sr1.9Ca1.1Cu2O8.181 | 71.8
Hg0.9Tl0.1Ba1.9La0.1Cu1O | 71.8
Y1Ba2Cu2.55Au0.45O | 71.8
La1Ba1.75Ca0.25Cu3O | 71.7
Y1Ba2Cu0.88Co0.12O7 | 71.7
Tl1HgSr2Ba2Cu2Co3O | 71.65
Bi2Sr1.8Gd0.2Ca1Cu2O8 | 71.6
Bi2Sr2Ca0.85Y0.15Cu1.96Zn0.04O8 | 71.6
Bi2Sr2Ca1Cu2I0.25O8.21 | 71.6
Er0.75Ca0.25Ba2Cu3O | 71.6
Y0.8Pr0.2Ba2Cu3O6.82 | 71.6
Bi1.7Pb0.3Sr2Ca0.7Y0.3Cu2O8.25 | 71.5
Bi2Sr2Ca1Cu1.982Fe0.018O8 | 71.5
Bi2Sr2Ca1Cu1.98Fe0.02O8 | 71.5
Dy1Ba2Cu2.95Zn0.05O | 71.5
Gd0.75Pr0.15Ca0.1Ba2Cu3O7 | 71.5
La3Ca0.7Cd0.3Ba3Cu7O16.459 | 71.5
Y1Ba2Cu2.76Ni0.24O7 | 71.5
Y1Ba2Cu2.8Ni0.2O7 | 71.45
Ca0.4La0.6Ba1.35La0.65Cu2.955Ni0.045O | 71.3
Tl0.9Bi0.1Sr1.8Yb0.2Ca0.9Cd0.1Cu1.99Fe0.01O7 | 71.3
Y1Ba2Cu3.84Ga0.16O8 | 71.25
Y1Ba2Cu3O6.773 | 71.2
Bi2Sr2Ca0.67Y0.33Cu1.98Zn0.02O8 | 71.1
Y1Ba2Cu2.88Fe0.12O7 | 71.06
Bi2Sr2Ca0.6Ce0.4Cu2O8 | 71
Bi2Sr2Ca0.72Pr0.28Cu2O8 | 71
Bi2Sr2Ca0.7K0.3Cu2O | 71
Ca1Ba1La0.8Nd0.2Cu3O7 | 71
Ca1Ba1La0.8Sm0.2Cu3O7 | 71
Cu0.5P0.5Sr2Ca1.8Y0.2Cu3O9.35 | 71
Cu2.8Mo0.2Sr2Y0.9Ca0.1O | 71
Cu4.5Sr2Ca3Cr0.5O11.45 | 71
Er0.5Pr0.2Ca0.3Ba2Cu3O7 | 71
Gd0.96Ca0.04Ba1Sr1Cu3O6.9138 | 71
Gd1Ba2Cu2.85Ni0.15O | 71
Hg0.5S0.5Ba2Cu1O | 71
La0.75Sm0.25Ba1Ca1Cu3O7 | 71
La0.85Ca0.15Ba1.5Sr0.5Cu3O6.819 | 71
La1.65Er0.35Ba2Ca0.7Cu4.7O11.166 | 71
La1Ba0.9Ca1.1Cu3O7.05 | 71
Lu0.7Pr0.3Ba2Cu3O7 | 71
Nd0.9Ca0.1Ba1Sr1Cu3O6.85 | 71
Pb1Sr2Y0.62Ca0.38Cu3O8 | 71
Pb2Sr2Ca0.5Y0.5Cu3O | 71
Pb2Sr2Eu0.65Ca0.35Cu3O8.1 | 71
Pb2Sr2Eu0.85Ca0.15Cu3O8.1 | 71
Pb2Sr2Eu1Cu3O8 | 71
Sm1Ba2Cu2.94Fe0.06O7 | 71
Tl0.4Sr2Ca2Cu3.6O | 71
Tl0.5Pb0.5Sr2Ca1Cu2.98Zn0.02O7 | 71
Tl0.5Pb0.5Sr4Cu2C1O10 | 71
Tl0.7Hg0.3Sr2Ba2Cu2Co3O | 71
Tl1Sr2Sr0.5Eu0.5Cu2O7 | 71
Y0.95Ca0.05Ba2Cu3O6.7 | 71
Y1.01Ba2.01Cu2.906Ni0.094O6.7 | 71
Y1Ba2Cu2.85Co0.15O6.92 | 71
Y1Ba2Cu2.94Zn0.06O6.96 | 71
Y1Ba2Cu2.9Fe0.1O6.929 | 71
Y1Ba2Cu3F0.1O6.7 | 71
Y1Sr2Cu2.8Mo0.2O7.1 | 71
Yb0.75Pr0.25Ba1.7Sr0.3Cu3O6.92 | 71
Nd1Ba2Cu2.9Ni0.1O | 70.9
Sr2Nd0.5Ca0.5Cu2F1O5 | 70.9
Bi2Sr2Ca0.69Y0.31Cu2O | 70.8
Ca0.7Cd0.3La1Ba1Cu3O | 70.8
Nd0.8Ca0.1Pr0.1Ba2Cu3O7 | 70.8
Nd0.8Ca0.1Pr0.1Ba2Cu3O7.02 | 70.8
Y0.75Pr0.1Ca0.15Ba2Cu3O | 70.8
Y0.975Ca0.025Ba2Cu3O6.72 | 70.8
Y1Ba2Cu3H0.48O7 | 70.8
Bi2Sr2Ca0.92Y0.08Cu2O | 70.78
Sm1Ba1.5Sr0.5Cu3O7 | 70.7
Y1Ba2Cu2.85Ga0.049Ni0.101O7 | 70.7
Y1Ba2Cu2.875Co0.125O | 70.7
Y1Ba2Cu3O6.72 | 70.62
Bi1.4Pb0.6Sr2Ca1.4Ga0.6Cu3O7 | 70.6
Bi2.1Sr1.93Ca0.92Pr0.05Cu2O8 | 70.6
Eu1Ba2Cu2.97Zn0.03O | 70.6
Gd0.85Pr0.1Ca0.05Ba2Cu3O7 | 70.6
Pb2Sr2Y0.75Ca0.25Cu3O8 | 70.6
Yb1Ba2Cu2.92Zn0.08O7 | 70.6
Gd0.99Ca0.01Ba1Sr1Cu3O6.9198 | 70.5
Nd1Ba2Cu2.97Ga0.03O7 | 70.5
Y1Ba1.9La0.1Cu3.5O7.5 | 70.5
Y1Ba2Cu3.98Fe0.02O8 | 70.5
Y1Ba2Cu3O6.7 | 70.44
Hg1.5Pb0.5Ba2Y0.29Ca0.71Cu2O8 | 70.4
Y0.8Pr0.2Ba2Cu3O | 70.4
Y1Ba2Cu3.97Ni0.03O8 | 70.4
Y1La1.2Ba3.8Cu6O14.07 | 70.4
Bi2Sr2Ca0.72Y0.28Cu1.96Zn0.04O8 | 70.3
Hg0.92Ba2.05Cu1.03O4.087 | 70.3
Yb0.6Nd0.2Pr0.2Ba2Cu3O7 | 70.3
Y1Ba2Cu3.8Ga0.2O8 | 70.25
Bi2Sr2Ca0.8Y0.2Cu1.94Zn0.06O8 | 70.2
Y1Ba2Cu3.987Fe0.013O8 | 70.15
Bi2Sr2Ca1Cu0.2Au1.8O | 70.1
Y1Ba2Cu2.82Ni0.18O7 | 70.1
Hg1.2Tl0.8Ba2Ca2Cu3O | 70.05
Y1Ba2Cu3.992Zn0.008O8 | 70.05
Bi1.6Pb0.4Sr2Ca1.9Sm0.1Cu3O | 70
Bi2.1Sr1.93Ca0.87Pr0.1Cu2O8 | 70
Bi2.4Sr2Ca1.6Cu3O | 70
Bi2Ca2Sr1Cu2O8 | 70
Bi2Pb0.1Sr1.8Ca0.9Cu2O | 70
Bi2Sr2Ca0.8Pr0.2Cu2O8.282 | 70
Bi2Sr2Ca1.2Cu3.22O8 | 70
Bi2Sr2Ca1Cu2O8.199 | 70
Bi2Sr2Ca1Cu2O8.2135 | 70
Bi2Sr2Ca1Cu2O8.214 | 70
Bi2Sr2Ca1Cu2O8.218 | 70
Bi2Sr2Ca1Cu2O8.3 | 70
Bi4Sr3Ca3Cu3.6Fe0.4O | 70
Ca1La1Ba1Cu3O7 | 70
Cu0.5P0.5Sr2Ca1.8Y0.2Cu3O9.25 | 70
Dy1Ba2Cu2.96Zn0.04O6.9 | 70
Dy1Ba2Cu2.9Fe0.1O6.84 | 70
Er2Ba4Cu7O15 | 70
Ga1Sr2Ca2Cu3O9 | 70
Ga1Sr2Ca3Cu4O | 70
Hg0.6Cr0.4Ba2Cu1O4.1 | 70
Hg0.7V0.3Ba2Cu1O3.4 | 70
Hg1.75Pb0.25Ba2Y0.7Ca0.3Cu2O8 | 70
Hg1Ba2Cu1O4.049 | 70
La1.1Ba1.5Ca0.4Cu3O6.97 | 70
La1.1Ba1.5Ca0.4Cu3O7.17 | 70
La1.1Yb0.7Ba1.1Ca1.4Cu5O11.692 | 70
La1.25Ba1.5Ca0.25Cu3O6.74 | 70
La1.5Nd0.5Ca1Ba2Cu4.75Mo0.25O11.143 | 70
La1.5Nd0.5Ca1Ba2Cu4.85Mo0.15O11.322 | 70
La1.6Nd0.4Ca0.8Ba2Cu4.8O10 | 70
La1.7Er0.3Ba2Ca0.6Cu4.6O10.92 | 70
La2.5Y0.5Ca1Ba3Cu6.72Fe0.28O16.592 | 70
Nd1.1Ba1.7Sr0.2Cu3O6.858 | 70
Nd1Ba1Sr0.9Ca0.1Cu3O7 | 70
Pb0.5Sr2Ca0.5Er0.5Cu2.5O7 | 70
Pb0.9AgSr2La2Cu3.1O | 70
Pb2Sr2Y0.1Cu3O8 | 70
Ru0.6Sr2Eu1Cu2.4O8 | 70
Ru0.8Sr2Gd1Cu2.2O8 | 70
Sm1Ba2Cu2.96Zn0.04O6.83 | 70
Sr2Cu1O3.1 | 70
Sr3Cu2Cl1O5 | 70
Tl0.5Pb0.5Sr4Cu2C0.5N0.5O7 | 70
Tl0.5Pb0.5Sr4Cu2C0.7N0.3O7 | 70
Tl0.8Hg0.2Sr2Ba2Cu2Co3O | 70
Tl1Sr2Ca0.6Pr0.4Cu2O7 | 70
Tl2Ba2Cu1O5.929 | 70
Tl2Sr1Ca2Cu3O9 | 70
Tm1Ba1Sr1Cu3O6.94 | 70
Y0.5Ca0.5Ba1.1La0.9Cu3O7.15 | 70
Y0.78Pr0.22Ba2Cu3O7 | 70
Y0.7Ca0.3Ba2Cu2.7Co0.3O6.84 | 70
Y0.8Pr0.2Ba2Cu3O6.965 | 70
Y1Ba1.8Cu2.8Co0.2O7.05 | 70
Y1Ba1.95Cu2.95Co0.05O6.9 | 70
Y1Ba2Cu2.4Ni0.6S0.6O | 70
Y1Ba2Cu2.901Co0.099O7 | 70
Y1Ba2Cu2.91Co0.09O7 | 70
Y1Ba2Cu2.9Ni0.1O6.95 | 70
Y1Ba2Cu3.985Zn0.015O7.95 | 70
Y2Ba4Cu7O14.78 | 70
Gd0.8Pr0.1Ca0.1Sr0.8Ba1.2Cu3O | 69.8
Bi2Sr2Ca0.8Na0.2Cu2O8 | 69.75
Bi1.7Pb0.3Sr2Ca0.8Y0.2Cu2O8 | 69.7
Bi2.1Sr1.93Ca0.82Er0.15Cu2O8 | 69.7
Eu1Ba2Cu4O8 | 69.7
Bi2Sr2Ca1Cu1.91Fe0.09O8 | 69.5
Bi2Sr2Ca1Cu1.954Fe0.046O8 | 69.5
Hg0.85S0.15Ba2Cu1O | 69.5
Lu0.75Ce0.15Ca0.1Ba2Cu3O7 | 69.5
Sr2Y1Cu3O7.65 | 69.5
Y0.8Ca0.2Ba2Cu2.8Co0.2O | 69.5
Y0.9Ca0.1Ba2Cu2.9Co0.1O6.84 | 69.5
Y1Ba2Cu2.9Ni0.1O6.88 | 69.5
Bi1.4Pb0.6Sr2Ca1.6Ga0.4Cu3O7 | 69.4
Bi2Sr2Ca1Cu2I1O8 | 69.35
Ca0.3Ba1.45La1.25Cu3O7.12 | 69.3
Hg0.9Tl0.1Ba1.95La0.05Cu1O | 69.3
Sm1Ba2Cu4O8 | 69.3
Y1Ba2Cu2.835Fe0.165O6.98 | 69.3
Y1Ba2Cu2W1O | 69.25
Dy0.8Pr0.2Ba2Cu3O7 | 69.1
Sr2Ca1Cu2F1O5 | 69.1
Y0.8Pr0.2Ba1Sr1Cu3O7 | 69.1
Y1Ba1Sr1Cu2.9Sn0.1O7 | 69.1
Y1Ba1.6La0.4Cu3O7.14 | 69.08
Y1Ba2Cu3.98Ni0.02O8 | 69.08
Al1Sr2Ca2Cu3O9.5 | 69
Bi2Sr2Ca0.7Na0.3Cu2O8 | 69
Bi3Pb1Sr3Ca3Cu3.98Fe0.02O | 69
Bi4Sr3Ca3Cu3.8Cr0.2O | 69
Bi8Sr4Ca8Cu9O33 | 69
Ca1Ba1La0.8Eu0.2Cu3O7 | 69
Cu0.85Re0.15Sr2Y1Cu2O7.3 | 69
Er1Ba2Cu2.94Zn0.06O6.92 | 69
Gd0.7Pr0.1Ca0.2Ba2Cu3O7 | 69
Hg1Ba2Cu0.97Zn0.03O4.052 | 69
La0.8Eu0.2Ca1Ba1Cu3O | 69
Nd1Ba1Sr0.85Ca0.15Cu3O7 | 69
Nd1Ba1Sr0.8Ca0.2Cu3O7 | 69
Nd1Ba2Cu3S1O6 | 69
Pb2Sr2Eu0.9Ca0.1Cu3O8.1 | 69
Sm0.45Ba0.55Cu1O3 | 69
Sr2Y1Cu3O7.9 | 69
Tl1Sr2Ba2Cu2Co3O | 69
Y0.8Ca0.2Ba1.75Nd0.25Cu3O | 69
Y0.8Ca0.2Ba2Cu2.8Co0.2O6.83 | 69
Y0.8Ga0.2Ba2Cu4O8 | 69
Y1Ba1.7La0.3Cu3O7.02 | 69
Y1Ba2Cu2.73Fe0.27O7.1 | 69
Y1Ba2Cu2.7Fe0.3O7.1 | 69
Y1Ba2Cu3O6.702 | 69
Dy1Ba2Cu2.94Zn0.06O7 | 68.8
Gd0.8Ca0.2Ba2Cu3O7 | 68.8
Ho1Sr0.2Ba1.8Cu4O8 | 68.8
Y0.95Ca0.05Ba1.9La0.1Cu4O7.9 | 68.8
Y0.9Ca0.1Ba2Cu3O6.59 | 68.8
Y1Ba2Cu2.82Ga0.18O7 | 68.72
Ca0.2Ba1.55La1.25Cu3O7.159 | 68.7
Bi2Sr2Ca0.6Nd0.4Cu2O | 68.6
Ca0.4Ba1.35La1.25Cu3O7.08 | 68.6
Hg1.4Tl0.6Ba2Y0.4Ca0.6Cu2O7.71 | 68.6
Y1Ba1Sr1Cu2.9Sn0.1O7.001 | 68.6
Y1Ba2Cu2.88Al0.12O7 | 68.6
Tl0.9Sr1.8Yb0.2Ca1Cu2.1O7 | 68.55
Y1Ba2Cu2.955Zn0.045O7 | 68.55
La1.25Ba1.55Ca0.2Cu3O7.16 | 68.5
Y1Ba2Cu2.88Ti0.12O6.88 | 68.4
Bi2Sr2Ca0.85Pr0.15Cu2O8 | 68.35
Bi2Sr2Ca1Cu2Zn0.01C0.32H0.16N0.08O | 68.3
Er1Ba2Cu2.94Zn0.06O7 | 68.3
Ho1Sr0.6Ba1.4Cu4O8 | 68.3
La0.9Pr0.1Ba2Cu3O7 | 68.3
Y0.8Pr0.2Ba2Cu3O7.55 | 68.3
Bi1.4Pb0.6Sr2Ca1.8Ga0.2Cu3O7 | 68.2
Bi2.1Sr1.93Ca0.92Er0.05Cu2O8 | 68.2
Nd0.92Pr0.08Ba2Cu3O7 | 68.2
Tl1C1Sr2Ba2Cu2O10 | 68.2
Ho1Sr0.4Ba1.6Cu4O8 | 68.1
Yb0.7Ca0.3Ba1.6Sr0.4Cu3O6.73 | 68.05
Bi1.6Pb0.8Sr2Ca1Cu1.99Cr0.01O | 68
Bi2.15Sr1.68Ca1.17Cu2O | 68
Ca0.2La0.8Ba1.55La0.45Cu3O7.16 | 68
Ca1Ba1La0.6Sm0.4Cu3O7 | 68
Dy1Ba2Cu2.9Ga0.1O6.7 | 68
Eu1.8Pr0.2Ba4Cu7O14.779 | 68
Gd0.95Pr0.05Ba2Cu2.94Mn0.06O7 | 68
Hg1I2Bi2Sr1.5Ca1.5Cu2O | 68
La0.9Ca0.1Ba1.5Sr0.5Cu3O6.847 | 68
La0.9Ga1.5Ca1.6Ba2Sr1Cu6.3In0.7O | 68
La1.4Ba1.27Ca0.33Cu3O | 68
La2.5Y0.5Ca1Ba3Cu6.58Fe0.42O16.599 | 68
Lu0.7Ca0.3Ba2Cu3O6.4 | 68
Pb0.24Bi1.76Sr2Ca1Cu2O8 | 68
Pb0.26Bi1.74Sr1.85Ca0.9Cu1.95O | 68
Pb0.7Hg0.3Sr4Cu2C1O10 | 68
Pb2Sr2Y0.5Ca0.5Cu3F0.253O7.9858 | 68
Sm1Ba2Cu2.92Fe0.08O7 | 68
Tl1Sr2Ca0.6Y0.4Cu2O7 | 68
Tl1Sr2Ca1Cu2O6.8 | 68
Tm1.6Pr0.4Ba4Cu7O14.722 | 68
Y0.5Pr0.2Cd0.1Ca0.2Ba2Cu3O7 | 68
Y0.7Ca0.3Ba1Sr1Cu2.8P0.2O0.8 | 68
Y0.8Pr0.2Ba2Cu3O6.81 | 68
Y1Ba1Sr1Cu2.8Mo0.2O7.3 | 68
Y1Ba2Cu2.52Al0.48O6.74 | 68
Y1Ba2Cu2.775Ni0.225O7 | 68
Y1Ba2Cu2.871Co0.129O7 | 68
Y1Ba2Cu2.8Ga0.2O7 | 68
Y1Ba2Cu3H0.24O6.765 | 68
Y1Sr2Cu3O6.92 | 68
Yb0.7Pr0.3Ba2Cu3O7 | 68
Yb0.8Sr0.2Ba2Cu3O7 | 68
Bi2Sr1.6La0.4Ca1Cu2O | 67.95
Pb0.5Sr2Ca0.5Ho0.5Cu2.5O7 | 67.9
Y0.7Pr0.2Ca0.1Ba2Cu3O7 | 67.9
Y1Ba2Cu2.85Fe0.126Zn0.024O7 | 67.9
Gd0.7Pr0.1Ca0.2Ba2Cu3O | 67.8
Y1Ba1.9La0.1Cu4O7.8 | 67.8
Bi1.4Pb0.6Sr2Ca1.2Ga0.8Cu3O7 | 67.7
Hg1.4Tl0.6Ba2Y0.7Ca0.3Cu2O8 | 67.65
Y1Ba2Cu2.94Zn0.06O7 | 67.64
Bi1.7Pb0.3Sr2Ca1Cu2O0.27 | 67.6
Sm1Ba2Cu3O6.734 | 67.6
Y0.625La0.375Ba2Cu3O7 | 67.6
Y1Ba2Cu2.94Zn0.06O6.97 | 67.6
Y1Ba2Cu2.95Fe0.05O6.79 | 67.6
Y1La0.2Ba1.8Cu3O7.26 | 67.6
Er0.75Ca0.25Ba2Cu3O6.88 | 67.5
Ho0.75Pr0.25Ba2Cu3O7 | 67.5
La3Ca0.6Cd0.4Ba3Cu7O16.41 | 67.5
Y0.75Ca0.25Ba2Cu2.75Co0.25O6.82 | 67.5
Y0.88Eu0.17Ba1.95Cu2.82Al0.32O7 | 67.5
Y0.8Pr0.2Ba2Cu3O7.67 | 67.5
Y1Ba1Sr1Cu3O6.8 | 67.5
Bi1.4Pb0.6Sr2Ca1.7Ga0.3Cu3O7 | 67.4
Ca0.63La0.37Ba1.12La0.88Cu3O | 67.4
Nd1Ba2Cu3O6.85 | 67.4
Y0.8Pr0.2Ba2Cu4O8 | 67.34
Ca0.6Cd0.4La1Ba1Cu3O | 67.3
Y0.8Ca0.2Ba2Cu3O6.59 | 67.3
Lu0.6Pr0.3Ca0.1Ba2Cu3O7 | 67.25
Bi1.8Pb0.2Sr1.8Ca0.9Cu2O | 67.2
Bi2Sr2Ca1Cu2O8.256 | 67.2
Yb0.7Pr0.3Ba2Cu3O6.87 | 67.2
Y1.8Pr0.2Ba4Cu7O15 | 67.15
Bi1.6Pb0.4Sr2Ca2Cu3O10.34 | 67.1
La1.25Ca0.3Ba1.45Cu3O7.11 | 67.1
Nd1.15Ba1.85Cu3O7 | 67.1
Y0.6Ca0.2Pr0.2Ba2Cu3O7 | 67.1
Y1Ba2Cu2.73Ga0.27O7 | 67.04
Bi1.4V0.6Sr2Ca2Cu3O10 | 67
Bi2Pr0.3Ca2.7Cu2O8 | 67
Bi2Sr1.5Ca1.5Cu2O8.25 | 67
Bi2Sr2Ca0.9Na0.1Cu2O8 | 67
Bi2Sr2Ca0.9Y0.1Cu2I1O8 | 67
C0.5Ba2Ca2Cu3.5O9 | 67
Ca1Ba1La0.6Nd0.4Cu3O7 | 67
Ca1Ba1Tm1Cu3O7 | 67
Cu0.5S0.5Sr2Ca5Cu6O | 67
Dy1Ba2Cu2.9Ni0.1O6.74 | 67
Hg0.65V0.35Sr2.4Nd0.6Cu2O6 | 67
Hg0.65V0.35Sr2Ca0.55Nd0.45Cu2O6.8 | 67
Hg0.6V0.4Sr2.47Nd0.53Cu2O6 | 67
La1.5Ba1Ca0.5Cu3O7.126 | 67
Nd1Ba1Sr0.95Ca0.05Cu3O7 | 67
Pb0.5Sr2Y0.6Ca0.4Cu2.5O6.97 | 67
Pb1.4Cr0.6Sr2Ca0.5Y0.5Cu3O | 67
Sr2Y1Cu3O7.75 | 67
Tl1Sr2Yb0.5Ca0.5Cu2O | 67
Y0.6Ca0.4Ba1.2La0.8Cu3O7.15 | 67
Y0.85Ca0.15Ba2Cu2.85Ni0.15O6.85 | 67
Y1Ba1.8Pr0.2Cu3O | 67
Y1Ba1.9La0.1Cu3O6.85 | 67
Y1Ba2Cu2.97Zn0.03O6.77 | 67
Y2Ba4Cu7O14.95 | 67
Bi1.7Pb0.3Sr2Ca0.7Y0.3Cu1.94Zn0.06O8 | 66.9
Nd1Ba1.2Sr0.8Cu3O6.97 | 66.9
Y0.9Ca0.1Ba2Cu3O6.5 | 66.9
Tl2Ba2Ca0.8Y0.2Cu1.96Co0.04O8 | 66.8
Er0.7Pr0.3Ba2Cu3O | 66.7
Y1Ba2Cu2.895Fe0.105O7 | 66.67
Bi2.1Sr1.93Ca0.87Er0.1Cu2O8 | 66.6
Gd0.65Pr0.15Ca0.2Ba2Cu3O7 | 66.6
Y1Ba2Cu2.85Ga0.097Ni0.052O7 | 66.6
Bi1.4Pb0.6Sr2Ca1Ga1Cu3O7 | 66.5
Bi2Sr1.8K0.2Ca1Cu2O8 | 66.5
Hg0.5Fe0.5Sr2Y0.5Ca0.5Cu2O6.68 | 66.5
Pb0.63Cu2.27Sr1.79Cd0.21Y0.79Ca0.21O | 66.5
Y0.8Pr0.2Ba23O7.6 | 66.5
Y0.8Pr0.2Ba2Cu3O7.65 | 66.5
Hg1.4Tl0.6Ba2Y0.3Ca0.7Cu2O7.68 | 66.4
Y0.6Pr0.2Ca0.2Ba2Cu3O | 66.3
Y1Ba2Cu2.85Ga0.075Zn0.075O7 | 66.3
Y1Ba2Cu2.85Ga0.126Zn0.024O7 | 66.3
Y1Ba2Cu3.98Zn0.02O8 | 66.24
Bi2Sr2Ca1Cu1.99Co0.01O | 66.2
Bi4Sr3Ca2.1Y0.9Cu4O | 66.2
Y1Ba2Cu2.75Co0.25O7.06 | 66.2
Y1Ba2Cu2.95Zn0.05O6.85 | 66.19
Gd0.8Ca0.05Mo0.15Ba2Cu3O6.651 | 66.1
Ba1.6Sr0.4Yb0.75Ca0.25Cu3O6.51 | 66
Ba2Ca3Cu4F1.8O8.2 | 66
Bi2Sr2Ca0.5Y0.5Cu2O8.39 | 66
Bi2Sr2Ca0.6Y0.4Cu2I1O8 | 66
Bi2Sr2Ca0.8Y0.2Cu1.92Co0.08O | 66
Bi2Sr2Ca1Cu0.98Fe0.02O8 | 66
Bi2Sr2Ca1Cu1.977Fe0.023O8 | 66
Bi2Sr2Ca1Cu1.9Mn0.1O8 | 66
Bi4Sr3Ca3Cu3.88Fe0.12O | 66
Bi4Sr3Ca3Cu3.9Fe1O | 66
Ca1Ba1Er1Cu3O7 | 66
Er0.45Ca0.4Hf0.15Ba2Cu3O7.1 | 66
Hg0.85Mo0.15Sr2Cu1O4 | 66
Hg0.8W0.2Sr2.45La0.55Cu2O | 66
La0.5Sm0.5Ba1Ca1Cu3O7 | 66
La0.95Ca0.05Ba1.5Sr0.5Cu3O6.878 | 66
La1.75Er0.25Ba2Ca0.5Cu4.5O10.662 | 66
La1Ba1Ca1Cu3O6.856 | 66
Lu0.75Pr0.25Ba1.7Sr0.3Cu3O6.9 | 66
Nd1Ba1Sr0.6Ca0.4Cu3O7 | 66
Nd1Ba2Cu2.925Fe0.075O7 | 66
Nd2Ba4Cu7O14.525 | 66
Sm1Ba2Cu2.9Fe0.1O6.89 | 66
Tl0.1Hg0.9Sr2Ba2Cu2Co3O | 66
Tl0.2Sr1.6Yb0.4Ca1Cu2.2O7 | 66
Y0.76Ca0.24Ba2Cu2.64Co0.36O6.96 | 66
Y0.8Ca0.2Ba1.4La0.6Cu3O7.15 | 66
Y0.95Ca0.05Ba2Cu2.94Zn0.06O | 66
Y1Ba1.9Cu2.9Co0.1O6.92 | 66
Y1Ba2Cu2.4Ni0.6O6.94 | 66
Y1Ba2Cu3H0.34O7 | 66
Y1Sr2Cu2.8W0.2O7.2 | 66
Eu1Ba2Cu2.94Zn0.06O7 | 65.9
Gd0.9Mo0.1Ba2Cu3O6.907 | 65.9
Gd1Ba2Cu2.94Zn0.06O7 | 65.9
Pb0.5Sr2Ca0.5Dy0.5Cu2.5O7 | 65.9
Sm0.95Pr0.05Ba2Cu3O | 65.8
Y0.8Pr0.2Ba2Cu3O8.06 | 65.8
Bi2Sr2Ca1Cu1.96Fe0.04O8 | 65.7
Y1Ba2Cu2.67Ga0.33O7 | 65.64
Sm1Ba2Cu2.94Zn0.06O7 | 65.6
Y0.9Pr0.1Ba2Cu3O6.8 | 65.6
Bi2Sr2Ca0.65Y0.35Cu1.98Zn0.02O8 | 65.5
Hg0.75W0.25Sr2Dy1.5Ce0.5Cu2O | 65.5
Nd1.1Ba1.9Cu3O7.05 | 65.5
Hg1.4Tl0.6Ba2Y0.3Ca0.7Cu2O | 65.4
Y0.8Pr0.2Ba2Cu3O7.79 | 65.4
Y1Ba2Cu2.55Ga0.45O7 | 65.36
Bi2Sr2Ca0.6Y0.4Cu2O8 | 65.33
Ba1Ca0.8Cd0.2La1Cu3O | 65.3
Ba2Yb1Cu3O6.66 | 65.3
Ca0.3Ba1.45La1.25Cu3O7.11 | 65.3
La1Ba1.6Sr0.4Cu3O | 65.3
Y0.9Ca0.1Ba2Cu3O6.6 | 65.3
Y1Ba2Cu3.975Fe0.025O8 | 65.3
Yb0.7Ca0.3Ba1.6Sr0.4Cu3O6.43 | 65.3
Yb1.8Ba0.2Cu1O | 65.3
I1Bi2Sr2Ca1Cu2O8 | 65.25
La1Ba1.5Sr0.5Cu3O6.967 | 65.2
Bi2Sr2Ca0.85Y0.15Cu1.95Zn0.05O8 | 65.1
Bi2Sr2Ca1Cu2Zn0.02C0.64H0.32N0.16O | 65.1
Hg1.4Tl0.6Ba2Ca2Cu3O | 65.05
Ba2Y1Ru0.9Cu0.1O6 | 65
Bi1.4Pb0.6Sr2Ca0.4Nd0.6Cu2O8.24 | 65
Bi1.6Pb0.6Sr1.8Ca1Cu2O | 65
Bi1.86Pb0.14Sr2Ca1Cu2O | 65
Bi2Ca1.5Y0.5Sr1Cu2O8 | 65
Bi2Pb1Sr2Ca2Cu4O | 65
Bi2Sr2Ca0.6Lu0.4Cu2O8 | 65
Ca1Ba1Dy1Cu3O7 | 65
Ca1Ba1La0.6Eu0.4Cu3O7 | 65
Cu0.5N0.25C0.25Sr2Ca4Cu5O | 65
Cu0.8Mo0.2Sr2Y1Cu2O7.3 | 65
Cu5.5Sr2Ca4Cr0.5O13.35 | 65
Er1Ba2Cu2.82Ni0.18O7 | 65
Er1Ba2Cu2.88Zn0.03Fe0.09O6.95 | 65
Eu0.8Pr0.2Ba2Cu3O6.7 | 65
Gd1Ba2Cu2.775Ni0.225O | 65
Hg0.4Ce0.6Sr2.5Ca0.2Nd0.2Cu2.1O7 | 65
Hg0.7V0.3Ba1.25Sr0.75Cu1O4.6 | 65
Hg0.8S0.2Ba2Cu1O | 65
La0.25Sm0.75Ba1Ca1Cu3O7 | 65
La0.6Eu0.4Ca1Ba1Cu3O | 65
La1.7Y0.3Ba2Ca0.6Cu4.6O | 65
La2.1Gd0.9Ca1Ba2.6Sr0.4Cu6.72In0.28O16.54 | 65
La2Ba4Cu6O13.8 | 65
Lu0.8Ca0.2Ba2Cu3O6.54 | 65
Nd1.1Ba1.7Ca0.2Cu3O6.894 | 65
Nd1.2Ba1.4Sr0.4Cu3O6.731 | 65
Nd1Ba1.6Ca0.4Cu3O6.828 | 65
Nd1Ba2Cu2.95Zn0.05O | 65
Pb0.5Cd0.5Sr2Ca0.5Y0.5Cu2O7 | 65
Pb0.5Sr2Ca0.5Y0.5Cu2.5O7 | 65
Pb1.75Ca0.2Y0.8Sr2Cu2.85Cr0.15O8 | 65
Pb2.04Sr2.07Y0.61Ca0.38Cu3O8 | 65
Pb2Sr2Y0.5Ca0.5Cu3O8.6 | 65
Pb2Sr2Y0.64Ca0.36Cu3O8 | 65
Ru0.8Sr2Y1Cu2.2O8.1 | 65
Ru0.9Sr2Gd1Cu2.1O8 | 65
Tl0.5Pb0.5Sr2Ca1Cu2.98Co0.02O7 | 65
Tl0.5Pb0.5Sr4Cu2C7O21 | 65
Tl1Sr2Ca0.6Gd0.4Cu2O7 | 65
Y0.7Ca0.3Ba2Cu2.7Ni0.3O7 | 65
Y0.95Ca0.05Ba2Cu2.95Zn0.05O6.89 | 65
Y1Ba2.01Cu2.81Ni0.19O6.7 | 65
Y1Ba2Cu2.85Co0.15O7.03 | 65
Y1Ba2Cu2.85Ga0.075Ni0.075O7 | 65
Y1Ba2Cu2.925Zn0.075O6.94 | 65
Y1Ba2Cu2.92C0.08O | 65
Y1Ba2Cu2.94Zn0.06O6.95 | 65
Tl0.5Pb0.5Sr1.8Yb0.2Mg1Cu2O7 | 64.95
Tl2Ba2Cu1O6.16 | 64.9
Y1Ba2Cu2.925Zn0.075O | 64.9
Ca0.95Ce0.05Ba1La1Cu3O6.91 | 64.8
Er0.8Ca0.05Hf0.15Ba2Cu3O6.706 | 64.8
Y1Ba2Cu2.61Ga0.39O7 | 64.8
Tl1Sr1.8Yb0.2Ca1Cu2O7 | 64.75
Y1Ba2Cu3.96Fe0.04O8 | 64.68
Bi1.6Pb0.4Sr2Ca2Cu2.5Zn0.5O | 64.65
Bi2Sr2Ca1Cu2I0.2O8.242 | 64.6
Y1Ba2Cu2.85Ni0.124Zn0.025O7 | 64.6
Y1Ba2Cu2.94Ni0.06O6.78 | 64.6
Hg1Ba2Cu1O4.01 | 64.5
Tm1Ba2Cu3O6.72 | 64.5
Y1Ba2Cu2.6Ni0.4O7 | 64.5
Bi2Sr2Ca0.95La0.05Cu2O8 | 64.4
Gd0.7Pr0.2Ca0.1Ba2Cu3O7 | 64.4
Y0.8Pr0.2Ba2Cu3O8.04 | 64.4
Y1Ba1.85K0.15Cu3O | 64.4
Gd0.8Pr0.15Ca0.05Ba2Cu3O7 | 64.3
Yb1Ba2Cu2.943Zn0.057O6.9 | 64.3
Y0.8Ca0.2Ba2Cu2.955Zn0.045O7 | 64.2
Bi4Sr3Ca1Y2Cu4O16 | 64.1
Nd1Ba2Cu2.94Zn0.06O7 | 64.1
Pb0.6V0.4Sr2Ca0.65Er0.35Cu2O | 64.1
Tm0.7Pr0.3Ba2Cu3O6.95 | 64.1
Tl0.9Bi0.1Sr1.8Yb0.2Ca1Cu1.99Fe0.01O7 | 64.05
Bi2Sr2Ca0.6Y0.4Cu2O8.29 | 64
Bi2Sr2Ca1Cu1.92Co0.08O8 | 64
Ca1Ba1La0.4Sm0.6Cu3O7 | 64
Ca1Ba1La1Cu3O6.97 | 64
Er0.76Ca0.24Ba1.4Sr0.6Cu2.76Co0.24O6.84 | 64
Er0.94Ca0.04Ba2Cu2.82Co0.18O6.76 | 64
Er0.94Ca0.06Ba2Cu2.82Co0.18O6.76 | 64
Gd0.95Pr0.05Ba2Cu2.94Ni0.06O7 | 64
Gd1Ba2Cu2.925Fe0.075O | 64
Hg0.7Cr0.3Sr2Ca3Cu4O | 64
Ho1Ba2Cu2.775Fe0.225O7 | 64
La1.7Gd0.3Ba2Ca0.6Cu4.6O10.9 | 64
La1.7Gd0.3Ca0.6Ba2Cu4.6O10 | 64
Nd1Ba1Sr1Cu3O6.92 | 64
Sr1.4Ba0.6Cu1F2O2 | 64
Tl0.5Sr1.6Yb0.4Ca1Cu2.5O7 | 64
Tl1Sr1.5Ba2.5Cu2Co3O | 64
Tl1Sr2.5Ba1.5Cu2Co3O | 64
Y0.7Pr0.1Ca0.2Ba2Cu3O | 64
Y0.8Ca0.2Ba2Cu2.8Ni0.2O6.77 | 64
Y0.8Ca0.2Sr1Ba1Cu2.7Ga0.3O7 | 64
Y0.95Ca0.05Ba2Cu2.95Co0.05O6.75 | 64
Y1Ba1.65La0.35Cu3O | 64
Y1Ba1.875La0.125Cu3.5O7.5 | 64
Y1Ba1.9La0.1Cu3O8 | 64
Y1Ba2Cu2.78Fe0.22O7 | 64
Y1Ba2Cu2.88Zn0.12O6.95 | 64
Y1Ba2Cu2.89Co0.11O7 | 64
Y1Ba2Cu2.8Fe0.2O7 | 64
Y1Ba2Cu3.8Fe0.2O8 | 64
Y1Ba2Cu4Li0.062O8 | 64
Y1La1.4Ba3.6Cu6O14.2 | 64
Y1Sr2Cu3O7.2 | 64
Bi2Sr2Ca1Cu1.96Co0.04O | 63.95
Y1Ba2Cu2.75Ni0.25O7 | 63.9
Bi2Sr2Ca0.59Gd0.41Cu2O8 | 63.8
Ca0.4La0.6Ba1.35La0.65Cu2.925Ni0.075O | 63.8
Y1Ba1Sr1Cu2.85Sn0.15O7.06 | 63.8
Y1Ba2Cu2.9Fe0.1O6.85 | 63.8
Y1Ba2Cu2.85Co0.15O | 63.75
Y1Ba1Sr1Cu2.85Sn0.15O7.062 | 63.7
Y1Ba2Cu2.85Ga0.101Zn0.049O7 | 63.7
Bi2Sr2Ca1Cu1.98Co0.02O | 63.6
Hg0.92Ba2.05Cu1.03O4.103 | 63.6
Pb0.6V0.4Sr2Ca0.65Lu0.35Cu2O | 63.6
Pb2Sr2Ho0.5Ca0.5Cu2.982Al0.018O8 | 63.6
Y1Ba2Cu2.925Zn0.075O6.85 | 63.6
Bi1.7Pb0.3Sr2Ca0.6Y0.4Cu2O8 | 63.5
Ca0.4Ba1.25La1.35Cu3O7.16 | 63.5
Eu0.8Pr0.2Ba2Cu4O8 | 63.5
Hg0.5Fe0.5Sr2Y0.2Ca0.8Cu2O6.63 | 63.5
Tl0.4Sr1.6Yb0.4Ca1Cu2.4O7 | 63.5
Tl0.5Pb0.5Sr2Ca1Cu2.98Ni0.02O7 | 63.5
Y0.7Pr0.3Ba2Cu4O8 | 63.5
Y1Ba2Cu3.939Ni0.061O8 | 63.5
Y1Ba1.85La0.15Cu4O | 63.4
Bi2Sr2.7Nd0.3Cu2O | 63.38
Y1Ba2Cu2.4Ga0.6O7 | 63.31
Bi2.1Sr1.93Ca0.87Gd0.1Cu2O8 | 63.3
Gd1Ba1.9Pr0.1Cu3O7.03 | 63.3
Y0.8Pr0.2Ba2Cu3O7.2 | 63.3
I1Bi2Sr1.5Ca1.5Cu2O | 63.2
Y1Ba2Cu2.85Fe0.15O7 | 63.16
Bi2Sr2Ca0.59Gd0.41Cu2O | 63.1
Bi2Sr2Ca1Cu2I0.43O8.21 | 63.1
La1.1Ba1.6Sr0.3Cu3O | 63.1
Al1Sr2Ca2Cu3O9.3 | 63
Bi2Sr2Ca1Cu1.7Au3.7O | 63
Ca1Ba1La0.4Nd0.6Cu3O7 | 63
Cu0.5S0.5Sr2Ca6Cu7O | 63
Dy1Ba2Cu2.8Ni0.2O6.83 | 63
Er1Ba2Cu2.91Zn0.06Fe0.03O6.93 | 63
Eu1.6Pr0.4Ba4Cu7O14.761 | 63
Ga1Sr2Ca3Cu4O11.5 | 63
Gd0.85Pr0.15Ba2Cu3O7 | 63
Hg0.5C0.5Ba2Cu1O4 | 63
Hg0.75S0.25Ba2Cu1O | 63
Hg0.7Cr0.3Sr2Cu0.99Zn0.01O4 | 63
Hg0.7Cr0.3Sr2Cu1O4 | 63
La0.7Ca0.2Pr0.1Ba1.5Sr0.5Cu3O6.809 | 63
La1.1Gd1.5Ca1.4Ba2Sr1Cu6.3In0.7O | 63
La1Ba1Ca1Cu3O7 | 63
Lu0.8Ce0.15Ca0.05Ba2Cu3O7 | 63
Nd1Ba1Sr0.4Ca0.6Cu3O7 | 63
Nd1Ba2Cu3O6.78 | 63
Y0.475Ca0.475Sr2.05Cu2.4C0.6O | 63
Y0.6Pr0.4Ba2Cu4O7.95 | 63
Y0.8Ca0.2Ba1.7Nd0.3Cu3O | 63
Y0.8Ce0.1Ca0.1Ba2Cu4O8 | 63
Y1.4Pr0.6Ba4Cu7O15 | 63
Y1Ba1.75Cu2.75Co0.25O7.06 | 63
Y1Ba2Cu2.05Al0.95O6.7 | 63
Y1Ba2Cu2.697Mn0.303O6.9 | 63
Y1Ba2Cu2.85Ga0.049Zn0.101O7 | 63
Y1Ba2Cu2.94Mo0.06O | 63
Y1Ba2Cu3.964Ni0.036O8 | 63
Y1Ba2Cu3.972Zn0.028O8 | 63
Y1Ba2Cu3.976Zn0.024O8 | 63
Y1Sr2Cu2.8Re0.2O7.2 | 63
Yb0.7Pr0.3Ba1.7Sr0.3Cu3O6.93 | 63
Bi2Sr2.8Nd0.2Cu2O | 62.94
La1.25Ca0.25Ba1.5Cu3O7.087 | 62.9
Y0.8Pr0.2Ba2Cu3O7.5 | 62.9
Y1Ba2Cu3.96Mn0.04O8 | 62.8
Bi1.4Pb0.6Sr2Ga2Cu3O7 | 62.7
Er1Ba2Cu2.92Zn0.08O7 | 62.7
Y0.8Pr0.2Ba2Cu3O6.91 | 62.7
Y1Ba1.7La0.3Cu4O7.8 | 62.7
Y1Ba2Cu2.949Zn0.051O7 | 62.7
Ca0.49La0.51Ba1.26La0.74Cu3O | 62.65
Pb0.6V0.4Sr2Ca0.6Lu0.4Cu2O | 62.6
Y0.8Ca0.2Ba2Cu3O6.51 | 62.6
Y0.8Pr0.2Ba2Cu3O7.3 | 62.6
Y1Ba2Cu3O6.66 | 62.6
Gd0.65Pr0.2Ca0.15Ba2Cu3O | 62.5
Sm0.2Ba0.8Cu1O3 | 62.5
Y1Ba2Cu3.96Co0.04O8 | 62.5
Y1Sr2Cu3O7.5 | 62.5
Hg1Sr2Cu1O | 62.4
Hg0.9Cr0.1Sr2Cu1O4 | 62.3
Y0.8Ca0.2Ba0.6La0.4Cu3O | 62.3
Y1Ba1.85La0.15Cu3.5O7.5 | 62.2
Bi1.7Pb0.3Sr2Ca0.65Y0.35Cu1.94Zn0.06O8 | 62.1
Y1Ba2Cu2.92Zn0.08O7 | 62.1
Yb0.9Ca0.1Ba1.6Sr0.4Cu3O6.89 | 62.1
Ba1.34Eu2Ce0.66Cu3O9 | 62
Bi1.4Pb0.6Sr1.6Ca1Nd0.4Cu2O8 | 62
Ca1Ba1La0.4Eu0.6Cu3O7 | 62
Ce1Pb1Sr2Ca3Cu4O | 62
Dy1Ba2Cu2.94Zn0.06O6.9 | 62
Gd1Ba2Cu2.9Ga0.1O7 | 62
Hg1Ba2Sr2Cu2C1O9 | 62
Hg1Sr2Cu0.9Re0.1O | 62
La0.4Eu0.6Ca1Ba1Cu3O | 62
La0.75Ca0.15Pr0.1Ba1.5Sr0.5Cu3O6.845 | 62
La1.5Ba1.1Ca0.4Cu3O7.082 | 62
Lu0.7Ce0.15Ca0.15Ba2Cu3O7 | 62
Nd1Ba2Cu2.7Ni0.3O7 | 62
Pb0.5Ca1Sr2Y0.5Cu2O7 | 62
Pb0.5Sr2Ca0.5Sm0.5Cu2.5O7 | 62
Pb0.6V0.4Sr2Ca0.6Er0.6Cu2O | 62
Pb2Sr2Y0.5Ca0.5Cu3O8.1882 | 62
Ru0.25Sr2Gd1Cu2.75O8 | 62
Sr1.5Ba0.5Cu1F2O2 | 62
Sr2Ho1Cu3O | 62
Sr2Tm1Cu3O7.2 | 62
Sr2Tm1Cu3O7.65 | 62
Sr2Y1Cu3O7.45 | 62
Sr2Y1Cu3O7.95 | 62
Tl1Sr2Ca0.4Tb0.6Cu2O7 | 62
Tl2Ba2Cu1O6.03 | 62
Y0.75Ca0.25Ba2Cu2.75Ni0.25O6.77 | 62
Y0.99Ba1.99Cu2.847Li0.153O6.4 | 62
Y1Ba2.01Cu2.806Cr0.194O7.3 | 62
Y1Ba2Cu2.4Fe0.6O7.453 | 62
Y1Ba2Cu2.85Ni0.101Zn0.049O7 | 62
Y1Ba2Cu2.901Fe0.099O7 | 62
Y1Ba2Cu2.94Zn0.06O | 62
Y1Ba2Cu2.988Zn0.012O6.75 | 62
Y1Ba2Cu2.9Fe0.1O6.92 | 62
Y2Ba4Cu7F1.7O | 62
Bi2.1Sr1.93Ca0.77Er0.2Cu2O8 | 61.9
Y1La0.2Ba1.8Cu3O7.16 | 61.7
TlHg1Sr2Ba2Cu2Co3O | 61.65
Bi2Sr2Ca1Cu2Zn0.03C0.96H0.48N0.24O | 61.6
Gd0.75Pr0.2Ca0.05Ba2Cu3O | 61.6
Sm0.9Pr0.1Ba2Cu3O6.95 | 61.6
Tl2Ba2Ca0.85Y0.15Cu1.88Co0.12O8 | 61.6
Ga0.4Cd0.6Sr2Y0.7Ca0.3Cu2O7 | 61.5
Gd0.6Pr0.15Ca0.25Ba2Cu3O7 | 61.5
Pb0.5Sr1Ba1Y0.75Ca0.25Cu2.5O | 61.5
Sr2Y1Ru0.5Cu0.5O6 | 61.5
Tl1Sr1.7Cr0.3Cu1O5 | 61.5
Y1Ba2Cu2.8Fe0.2O | 61.5
Y1Ba1.7La0.3Cu3O7.059 | 61.4
Y1Ba1.8La0.2Cu3O6.9 | 61.4
Y1Ba2Ca2.85Fe0.15S0.15O | 61.4
Y1Ba2Cu2.97Zn0.03O6.76 | 61.4
Er1Ba2Cu3O6.64 | 61.3
Hg0.8Tl0.2Ba2Cu1O | 61.3
Y1Ba2Cu3O6.65 | 61.27
Er0.7Pr0.3Ba2Cu3O7 | 61.1
Y1Ba2Cu3O6.63 | 61.03
Ba1.6Sr0.4Yb0.65Ca0.35Cu2O6.4 | 61
Ba1.6Sr0.4Yb0.85Ca0.15Cu3O6.6 | 61
La1.3Ba1.37Ca0.33Cu3O | 61
Lu0.7Pr0.3Ba1.7Sr0.3Cu3O6.89 | 61
Mo0.25Sr2Ce0.9Y1.1Cu2.75O9 | 61
Pb0.5V0.5Sr2Ca0.7Y0.3Cu2O | 61
Ru1Sr2Gd0.9Ca0.1Cu2O8 | 61
Sr1.5Ba0.5Y1Cu2.8Ga0.2O7.2 | 61
Tl1Ba2Sr2Cu2C1O10 | 61
Y0.75Ca0.25Ba2Cu2.75Co0.25O6.8 | 61
Y0.8Ca0.2Ba2Cu3O6.49 | 61
Y1Ba1.87La0.13Cu4O8 | 61
Y1Ba1.9La0.1Cu4O8 | 61
Y1Ba2Cu2.895Zn0.105O | 61
Bi2.1Sr1.93Ca0.82Gd0.15Cu2O8 | 60.9
Y1Ba1.7La0.3Cu3O7 | 60.9
Bi2Sr2Ca0.7Pr0.3Cu2O8.299 | 60.8
Y1Ba2Cu2.94Zn0.06O6.84 | 60.8
Bi1.8Pb0.2Sr2Ca1Cu2O | 60.7
H0.38Y1Ba2Cu3O | 60.7
Ba1Ca0.75Cd0.25La1Cu3O | 60.6
Bi1.7Pb0.3Sr2Ca0.75Y0.25Cu1.94Zn0.06O8 | 60.6
Bi2Sr2Ca1Cu2Zn0.035C1.12H0.56N0.28O | 60.6
Dy1Ba2Cu2.92Zn0.08O7 | 60.6
Nb1Ba2Cu2.96Ga0.04O7 | 60.6
Y0.7Pr0.3Ba2Cu3O6.942 | 60.6
Hg0.8Ti0.2Sr2Ca0.5Y0.5Cu2O6 | 60.55
Y1Ba2Cu3O6.59 | 60.55
Ca0.9Ce0.1Ba1La1Cu3O7.02 | 60.5
Hg1.4Tl0.6Ba2Y0.2Ca0.8Cu2O | 60.5
Ho0.95Pr0.05Ba2Cu3O7 | 60.5
Nd1Ba2Cu3O6.23 | 60.5
Y0.6Pr0.4Ba1Sr1Cu3O6.9 | 60.5
Y1Ba2Cu3.92Fe0.08O8 | 60.5
Y1Ba2Cu3O6.666 | 60.5
Y1Ba2Cu3O6.61 | 60.42
Bi2Sr1.7Gd0.3Ca1Cu2O8 | 60.4
Er1Ba2Cu2.9Zn0.1O7 | 60.4
C0.57Sr2Ca0.7Y0.3Cu2.33O6.78 | 60.3
Gd0.8Pr0.2Ba2Cu3O7 | 60.25
Gd0.65Pr0.1Ca0.25Ba2Cu3O7 | 60.2
Hg1.4Tl0.6Ba2Y0.7Ca0.3Cu2O | 60.1
Tl2Ba2Ca0.8Y0.2Cu1.92Co0.08O8 | 60.1
Y1Ba1.75La0.25Cu4O | 60.1
Y1Ba1.8La0.2Cu4O7.9 | 60.1
Ba1.6Sr0.4Yb1Cu3O6.75 | 60
Bi1.6Pb0.4Sr2Cu3Ca2O10.08 | 60
Bi1.99Sr1.52Ca1.34Cu1.86Pb0.15O8 | 60
Bi1.9Cd0.1Sr2Ca1Cu2O | 60
Bi2.1Sr1.45Ca1.21Cu2Pb0.09O8 | 60
Bi2Sr2Ca0.5Ce0.5Cu2O8 | 60
Bi2Sr2Ca1Cu2.3O8 | 60
Bi3Pb1Sr3Ca3Cu3.2Cr0.8O | 60
Bi4Sr3Ca3Cu3.8Fe0.2O | 60
C0.55Sr2.03Ca0.62Y0.35Cu2.35O6.79 | 60
Ca0.4Ba1.25La1.25Cu3O7.05 | 60
Ca1La1Ba1Cu2.97Zn0.03O7 | 60
Er1Sr2Cu3O | 60
Fe0.5Ba1Sr1Y1Cu2.5O7.35 | 60
Fe0.5Ba2Eu1Cu2.5O7.51 | 60
Fe0.5Ba2Tm1Cu2.5O7.43 | 60
Hg0.4Ce0.6Sr2.5Ca0.1Nd0.5Cu2.1O7 | 60
Hg0.4Pr1.1Sr2Ca0.5Cu2O6.9 | 60
Hg0.73Cr0.38Sr2Cu1.04O4 | 60
Hg0.7Cr0.3Sr2Cu0.98Zn0.02O4 | 60
Hg2Ba0.6Sr1.4Y0.8Ca0.2Cu2O8 | 60
Ho0.7Pr0.3Ba2Cu3O7 | 60
In0.2Pb0.55Sr2Ca0.5Y0.5Cu2.25O7 | 60
La1.2Ba1.5Ca0.3Cu3O6.93 | 60
La1.8Sr0.2Ca1Cu2O5.98 | 60
La1.9Yb0.3Ba1.9Ca0.6Cu5O11.797 | 60
La1Ba0.8Ca1.2Cu3O7.11 | 60
Lu0.9Ce0.1Ba2Cu3O7 | 60
Nb1Ba2Cu2.95Ga0.05O7 | 60
Pb0.5Sr2Ca0.5Eu0.5Cu2.5O7 | 60
Pb0.5Sr2Ca0.5Gd0.5Cu2.5O7 | 60
Pb0.5Sr2Ca0.5Nd0.5Cu2.5O7 | 60
Pr1Ba2Cu3O6.6 | 60
Sr1.6Ba0.4Cu1F2O2 | 60
Sr2Y1Ru0.9Cu1O6 | 60
Tl0.2Hg0.8Sr2Ba2Cu2Co3O | 60
Tl1.2Sr2Ca0.8Cu2O6.862 | 60
Tl1Sr2Ca0.4Gd0.6Cu2O7 | 60
Tl1Sr2Ca0.65Ce0.35Cu2O7 | 60
Tm1.4Pr0.6Ba4Cu7O14.667 | 60
Y0.72Pr0.28Ba2Cu3O7 | 60
Y0.9Ca0.1Ba1.5La0.5Cu3O7.13 | 60
Y0.9Ho0.1Ba2Cu3O7 | 60
Y1Ba2Cu2.3Fe0.7O7.484 | 60
Y1Ba2Cu2.7Ni0.3O7 | 60
Y1Ba2Cu2.91Fe0.09O6.83 | 60
Y1Ba2Cu2.95Zn0.05O6.8 | 60
Y1Ba2Cu2.994Zn0.006O6.63 | 60
Y2Ba4Cu7O14.53 | 60
Y2Ba4Cu7O14.68 | 60
Y2La0.6Ba3.4Cu6O14.02 | 60
Y0.74Eu0.35Ba1.91Cu2.81Al0.3O7 | 59.9
Y1Ba2Cu3O6.67 | 59.85
Sm1Ba2Cu3O6.709 | 59.8
Y0.8Ca0.2Ba0.5La0.5Cu3O | 59.8
Y0.8Pr0.2Ba2Cu3O7.4 | 59.8
Ca0.2Ba1.55La1.25Cu3O7.11 | 59.7
Y1Ba2Cu3O6.64 | 59.7
Y1Ba2Cu2.925Zn0.075O7 | 59.6
Y1Ba2Cu3O6.71 | 59.6
Bi2Sr2Ca0.85Y0.15Cu1.94Zn0.06O8 | 59.5
Ca1Ba1La1Cu3O7 | 59.5
Y1Ba2Cu2.7Al0.3O7 | 59.4
Y1Ba2Cu3O6.546 | 59.4
Y1Ba2Cu3O6.602 | 59.4
Tl1Sr1.65Ce0.35Ca1Cu2O7 | 59.3
Y0.7Pr0.3Ba2Cu3O6.97 | 59.3
Y0.7Pr0.3Ba2Cu3O7 | 59.25
Gd0.85Mo0.15Ba2Cu3O6.855 | 59.2
Pb2Sr2Ho0.5Ca0.5Cu2.97Al0.03O8 | 59.1
Hg0.7Cr0.3Sr2Cu0.99Ni0.01O4 | 59
Hg1Ba2Cu1O4.34 | 59
La0.25Dy0.75Ba1Ca1Cu3O7 | 59
La3Ca0.5Cd0.5Ba3Cu7O16.375 | 59
Pb2Sr2Eu0.95Ca0.05Cu3O8.1 | 59
Sm1Ba2Cu2.94Zn0.06O6.85 | 59
Y0.7Ca0.3Ba2Cu2.7Co0.3O6.78 | 59
Y0.7Pr0.2Cd0.1Ba2Cu3O7 | 59
Y0.85Pr0.15Ba2Cu3O6.8 | 59
Y1Ba1.6La0.4Cu3O7.04 | 59
Y1Ba2Cu0.97Zn0.03O7.95 | 59
Y1Ba2Cu2.775Fe0.225O7 | 59
Y1Ba2Cu2.85Fe0.097Zn0.052O7 | 59
Y1Ba2Cu3O6.556 | 58.95
Pb2Sr2Y0.8Ca0.2Cu3O8 | 58.9
Pb0.6V0.4Sr2Ca0.7Er0.3Cu2O | 58.8
Pb0.7V0.3Sr2Ca0.6Er0.4Cu2O | 58.8
Pb0.7V0.3Sr2Ca0.7Er0.3Cu2O | 58.8
Y1Ba2Cu2.8Fe0.2O6.9 | 58.8
Hg0.7Cr0.3Sr2Cu1O | 58.75
Y1Ba2Cu2.76Ga0.24O7 | 58.75
Gd1Ba2Cu2.8Fe0.2O | 58.7
Eu0.8Pr0.2Ba2Cu3O7 | 58.5
Fe0.5Sr1Ba1Y1Cu2.5O7 | 58.5
Ga0.5Cd0.5Sr2Y0.7Ca0.3Cu2O7 | 58.5
Hg0.75W0.25Sr2Eu1.5Ce0.5Cu2O | 58.5
Hg0.75W0.25Sr2Ho1.5Ce0.5Cu2O | 58.5
Sr2Tm1Cu3O7.48 | 58.5
Y1Ba1Sr1Cu3O6.83 | 58.5
Ca0.5Cd0.5La1Ba1Cu3O | 58.4
Sm0.9Pr0.1Ba2Cu3O | 58.3
Bi2Sr2Ca0.62Y0.38Cu1.98Zn0.02O8 | 58.2
Y1Ba2Cu3O6.516 | 58.2
Pb0.7V0.3Sr2Ca0.65Er0.35Cu2O | 58.1
Gd1Ba2Cu2.85Fe0.15O | 58.05
Bi1.8Cd0.2Sr2Ca1Cu2O | 58
Bi1.95Sr2Ca2Cu3O | 58
Dy1Ba2Cu2.8Fe0.2O6.93 | 58
Eu1.4Pr0.6Ba4Cu7O14.632 | 58
Gd0.6Pr0.2Ca0.2Ba2Cu3O | 58
Hg0.7Bi0.3Sr2Ca0.5Pr0.5Cu2O6 | 58
Hg0.7Cr0.3Sr2Cu0.99Co0.01O4 | 58
Hg0.95Mo0.05Sr2Cu1O4 | 58
Hg2Ba2Y0.7Ca0.3Cu2O8 | 58
Hg2Sr2Y0.8Ca0.2Cu2O8 | 58
La1.3Ba1.3Ca0.4Cu3O | 58
La1.9Gd1.1Ca1Ba2.4Sr0.6Cu6.58In0.42O16.554 | 58
La2.5Y0.5Ca1Ba3Cu6.44Fe0.56O16.617 | 58
La2.9Gd0.3Ca0.6Ba3.2Cu0.3O16.503 | 58
La2.9Nd0.3Ca0.6Ba3.2Cu7O | 58
Lu0.7Ca0.3Ba2Cu3O6.15 | 58
Pb0.5Tl0.5Sr4Cu2C0.9N0.1O10 | 58
Sr1.75Ba0.25Cu1F2O2 | 58
Tl1Sr2Ca0.8Pr0.2Cu2O7 | 58
Tl2Ba2Ca0.75Y0.25Cu2O8 | 58
Tl2Ba2Cu1O5.94 | 58
Y0.8Ca0.2Ba1.6Nd0.4Cu3O | 58
Y0.8Ca0.2Sr1Ba1Cu2.7Co0.3O6 | 58
Y1Ba2Cu2.775Co0.225O6.99 | 58
Y1Ba2Cu2.85Ni0.075Zn0.075O7 | 58
Y1Ba2Cu2.94Al0.06O | 58
Y1Ba2Cu2.97Zn0.03O6.75 | 58
Y1Ba2Cu4Li0.125O8 | 58
Y1Ba2Cu4Li0.25O8 | 58
Y1Sr2Cu2.7Ti0.3O7 | 58
Y1Ba2Cu3O6.55 | 57.92
Eu0.8Pr0.2Ba2Cu3O6.97 | 57.9
Y0.9Ca0.1Ba1.5La0.5Cu3O7.19 | 57.9
Y1Ba1.9La0.1Cu3O6.8 | 57.9
Y1Ba2Cu2.982Zn0.018O6.75 | 57.8
La1.5Pr0.5Ca1Ba2Cu5O11.782 | 57.7
Y1Ba2Cu2.8Fe0.2O6.85 | 57.7
Y1Ba2Cu3O6.829 | 57.7
Y0.7Pr0.3Ba2Cu3O | 57.65
Bi2Sr2Ca0.925La0.075Cu2O8 | 57.6
Y0.8Pr0.2Ba2Cu3O7.1 | 57.6
Y1Ba2Cu2.9Zn0.1O | 57.6
Bi0.175In0.325Pb0.5Sr2Gd0.6Ca0.4Cu2O | 57.5
Bi0.21In0.39Pb0.4Sr2Gd0.6Ca0.4Cu2O | 57.5
Bi3Pb1Sr3Ca3Cu3.8Cr0.2O | 57.5
Nd1Ba1.7La0.3O6.77 | 57.5
Y0.85Ca0.15Ba2Cu2.85Co0.15O6.78 | 57.5
Y0.9Ca0.1Ba2Cu2.9Co0.1O6.76 | 57.5
Y1La0.3Ba1.7Cu3O7 | 57.45
Y0.7Pr0.3Ba2Cu3O6.98 | 57.4
La1.25Ba1.65Ca0.1Cu3O7.15 | 57.3
Nd0.95Pr0.05Ba2Cu3O6.85 | 57.2
Ca0.1La1.15Ba1.75Cu3O7.148 | 57.1
La0.7Pr0.3Ba2Cu3O7 | 57.1
La1Ba1.5Sr0.5Cu3O6.948 | 57.1
Tl1Sr1.7Ce0.3Ca1Cu2O7 | 57.1
Y1Ba2Cu2.85Co0.15O7 | 57.1
Y1Ba2Cu2.5Ni0.5O7 | 57.05
Bi2.1Sr1.93Ca0.77Pr0.2Cu2O8 | 57
Bi2Sr2Ca0.6Pr0.4Cu2O8.316 | 57
Bi4Sr3Ca3Cu3.7Fe0.3O | 57
Ca0.1La0.9Ba1.65La0.35Cu3O7.15 | 57
Ca0.4La1.25Ba1.35Cu3O7.055 | 57
Ca1Ba1Ho1Cu3O7 | 57
Ca1Ba1La0.2Nd0.8Cu3O7 | 57
Cu0.5C0.5Ca3Cu2O6.6 | 57
Hg0.7Cr0.3Sr2Cu0.97Zn0.03O4 | 57
La1Ba1Cu2.94Co0.06O7 | 57
La1Ba1Sr1Cu3O6.94 | 57
Lu0.5Pr0.4Ca0.1Ba2Cu3O7 | 57
Nd1Ba2Cu2.85Fe0.15O7 | 57
Y0.7Pr0.3Ba2Cu3O6.96 | 57
Y1Ba2Cu2.844Fe0.156O7 | 57
Y1Ba2Cu2.913Zn0.087O6 | 57
Y1Ba2Cu2.9Zn0.1O6.94 | 56.95
Y1Ba2Cu3.956Zn0.044O8 | 56.8
Y1Ba2Cu3O6.729 | 56.8
Hg0.8Ti0.2Sr2Ca0.7Y0.3Cu2O6 | 56.75
Ba1.8Sr0.2Yb1Cu3O6.61 | 56.7
Bi2Sr2Ca1Cu2I0.4O8.242 | 56.7
C0.54Sr2Ca0.6Y0.4Cu2.38O6.89 | 56.7
Bi2Sr2Ca1Cu1.92Co0.08O | 56.65
H0.42Y1Ba2Cu3O | 56.6
Pb0.6V0.4Sr2Ca0.65Dy0.35Cu2O | 56.6
Yb0.4Nd0.4Pr0.2Ba2Cu3O7 | 56.6
Y1Ba2Cu2.91Zn0.09O7 | 56.57
Y1Ba2Cu3.88Fe0.12O8 | 56.52
Bi1.8Ga0.2Sr1.8Ca1.2Cu2O8 | 56.5
Ga0.7Hg0.3Sr2Y0.3Ca0.7Cu2O | 56.5
Pb0.5V0.5Sr2Ca0.7Er0.3Cu2O | 56.5
Sm1.2Ba1.8Cu3O7.01 | 56.5
Y0.6Ca0.4Sr1.8Ba0.2Cu2Ga1O7 | 56.5
Y1Sr0.5Ba1.5Cu2.5B0.1S0.4O | 56.5
Nd1Ba1.5Sr0.5Cu3O7 | 56.4
Sm1Ba1.9Pr0.1Cu3O6.99 | 56.4
Bi2Sr2Ca1Cu2I0.61O8.21 | 56.3
Dy1Ba2Cu2.9Zn0.1O7 | 56.3
Y1Ba2Cu3.96Ni0.04O8 | 56.3
Y1Ba2Cu3O6.58 | 56.3
Nb1Ba2Cu2.94Ga0.06O7 | 56.2
Bi2Sr2Ca0.59Y0.41Cu2O | 56.1
La1.1Ba1.5Sr0.4Cu3O | 56.1
Y0.8Pr0.2Ba2Cu3O6.8 | 56.1
Y0.9Pr0.1Ba2Cu3O6.65 | 56.1
Y1Ba2Cu3O6.57 | 56.1
Ba2Ca3Cu4F2O8 | 56
Bi2Sr2Ca1Cu1.88Co0.12O8 | 56
Ca1Ba1La0.2Sm0.8Cu3O7 | 56
Hg0.7Mo0.3Sr2Cu1O | 56
Hg1Sr2Cu0.7Cr0.3O | 56
Hg1Sr2Cu1O4 | 56
Hg1Sr2Nd0.925Ca0.075Cu2O6 | 56
La0.75Dy0.25Ba1Ca1Cu3O7 | 56
La0.8Ca0.1Pr0.1Ba1.5Sr0.5Cu3O6.856 | 56
La1.3Gd1.5Ca1.2Ba2Sr1Cu6.3In0.7O | 56
La1Ba1.5Ca0.5Cu3O7.16 | 56
Mo0.25Sr2Ce1Y1Cu2.75O9 | 56
Mo0.25Sr2Ce3Y1Cu2.75O13 | 56
Nd1.2Ba1.8Cu3O7 | 56
Nd1.8Pr0.2Ba4Cu7O14.587 | 56
Nd1Ba2Cu3S1O5 | 56
Re0.25Sr2Ce2.01Y0.99Cu2.75O11 | 56
Sr1.5Ba0.5Y1Cu2.8Ga0.2O7.14 | 56
Sr2Tm1Cu3O7.28 | 56
Tl2Ba2Cu1O5.943 | 56
Y0.6Ca0.4Sr1.6Ba0.4Cu2Ga1O7 | 56
Y0.6Pr0.4Ba2Cu4O8 | 56
Y1Ba1.66La0.34Cu3O7.073 | 56
Y1Ba2Cu2.91Zn0.09O6.95 | 56
Y1Ba2Cu2.982Zn0.018O6.78 | 56
Y1Sr2Cu2.675Ti0.325O7.1 | 56
Y2Ba4Cu7F1.2O | 56
Gd1Ba2Cu2.92Zn0.08O7 | 55.9
Gd1Ba1.85Pr0.15Cu3O7.09 | 55.8
Y1Ba2Cu2.9Zn0.1O7 | 55.8
Er0.7Ca0.3Ba2Cu3O6.83 | 55.7
Y1Ba2Cu3O6.62 | 55.65
Bi2Sr1.5La0.5Ca1Cu2O | 55.63
Gd1Fe1As1H0.1O0.9 | 55.6
Y0.85Ca0.15Sr0.5Ba1.5Cu2.5B0.5O7 | 55.6
Y1Ba2Cu2.74Fe0.26O7 | 55.6
Y1Ba2Cu2.8Co0.2O | 55.6
Y1Ba1.5La0.5Cu3O7.17 | 55.55
Bi2Sr2Ca1Cu2I0.86O8.242 | 55.5
Bi2Sr2Ca1Cu2Zn0.05C1.6H0.8N0.4O | 55.5
Y0.8Ca0.2Ba2Cu2.8Co0.2O6.78 | 55.5
Y1Ba2Cu2.805Fe0.195O7 | 55.5
Ba1Ca0.7Cd0.3La1Cu3O | 55.4
Eu1Ba2Cu2.8Co0.2O6.98 | 55.3
Hg1.5Pb0.5Ba2Ca1Cu2O8 | 55.3
Sm1Fe1As1H0.19O0.81 | 55.3
Y1Ba2Cu2.9Co0.1O6.89 | 55.3
Bi2Sr2.6Nd0.4Cu2O | 55.28
Sm1Fe1As1F0.5O | 55.25
La1Ba2Cu2.97Fe0.03O | 55.22
Gd1Ba2Cu2.82Fe0.18O7 | 55.2
La1.2Ba1.5Sr0.3Cu3O | 55.2
Y1Ba2Cu3O6.52 | 55.12
Gd1Ba2Cu2.8Ni0.2O7 | 55.1
Y1Ba2Cu2.85Zn0.036Ga0.114O7 | 55.1
Gd1Ba2Cu2.85Fe0.15O7 | 55.05
Ba1.6Sr0.4Yb0.95Ca0.05Cu3O6.58 | 55
Bi0.245In0.455Pb0.3Sr2Gd0.6Ca0.4Cu2O | 55
Bi0.3Pb0.3La1.2Sr1.2Cu2O5.81 | 55
Bi1.6Sr0.4Yb1Cu3O6.817 | 55
Bi2Sr2Ca0.55Y0.45Cu2I1O8 | 55
Ca1La1Ba1Cu2.85Zn0.045O7 | 55
Er0.6Pr0.4Ba2Cu3O | 55
Er1Ba2Cu2.85Zn0.15O7 | 55
Er1Ba2Cu3O6.31 | 55
Ga0.7Hg0.3Sr2Y0.5Ca0.5Cu2O | 55
Hg0.64Cr0.36Sr2Cu1O4 | 55
Hg0.65V0.35Sr2Ca0.45Nd0.55Cu2O | 55
Hg0.7V0.3Ba1Sr1Cu1O4.6 | 55
Hg0.8Ti0.2Sr2Ca0.4Y0.6Cu2O6 | 55
Ho2Ba4Cu7O15 | 55
La0.5Dy0.5Ba1Ca1Cu3O7 | 55
La0.75Nd0.25Ba1Ca1Cu3O7 | 55
La1.5Ba1.1Ca0.4Cu3O7.05 | 55
La1Ca1Ba1Cu2.95Zn0.05O7 | 55
La3.1Y0.2Ca0.4Ba3.3Cu7O16.529 | 55
Mo0.25Sr2Y1.002Ce4.998Cu2.75O17 | 55
Mo0.25Sr2Y1Ce4Cu2.75O15 | 55
Pb0.5Ca1Sr2Y0.5Cu2O6.97 | 55
Sm1Fe1As1F0.6O0.6 | 55
Sm1Fe1As1O0.67 | 55
Tl1Sr1.5Ca0.5Yb1Cu2O7 | 55
Tl1Sr1.7Ca0.3Yb1Cu2O7 | 55
Tl1Sr2Ba2Cu2C0.8N0.2O10 | 55
Tm1Ba2Cu2.55Fe0.45O7 | 55
Y0.7Pr0.3Ba2Cu3O6.965 | 55
Y0.85Ca0.15Sr0.5Ba1.5Cu2.5B0.5O | 55
Y0.9Ce0.1Ba2Cu4O8 | 55
Y1Ba1.85Cu2.85Co0.15O6.94 | 55
Y1Ba2Cu2.82Fe0.18O | 55
Y1Ba2Cu2.909Zn0.091O7 | 55
Y1Ba2Cu2.91Zn0.09O6.93 | 55
Y1Ba2Cu2.94Zn0.06O6.83 | 55
Y1Ba2Cu2.9Ni0.1O6.87 | 55
Y1Ba2Cu2.9Zn0.1O6.81 | 55
Y1Ba2Cu3F1.26O6 | 55
Y1Ba2Cu3F1.46O6 | 55
Y1Sr2Cu2.8Re0.2O7 | 55
Yb0.65Pr0.35Ba1.7Sr0.3Cu3O6.95 | 55
Y0.74Ca0.16Sr1.6Ba0.5Cu2.78S0.22O7 | 54.9
Y0.9Zn0.1Ba2Cu3O7 | 54.9
Sm1Fe1As1H0.25O0.75 | 54.85
Bi1.8Pb0.2Sr2Ca1Cu1.98Fe0.02O8 | 54.8
La0.6Pr0.4Ba2Cu3O7 | 54.8
Y1Ba2Cu2.8Zn0.2O6.88 | 54.7
Y1Ba2Cu3O6.56 | 54.7
Gd0.95Pr0.05Ba2Cu2.94Fe0.06O7 | 54.5
Mo0.25Sr2Ce2Y1Cu2.75O11 | 54.5
Nd0.9Ca0.1Ba0.6La0.4Cu3O6.7 | 54.5
Y1Ba1.9La0.1Cu3O6.7 | 54.5
Y1Ba2Cu2.9Ni0.1O6.85 | 54.5
Bi1.7Pb0.3Sr2Ca0.8Y0.2Cu1.94Zn0.06O8 | 54.4
Bi2Sr2Ca0.7Y0.3Cu1.96Zn0.04O8 | 54.3
Er1Ba2Cu3O6.53 | 54.3
La1.1Ba1.7Sr0.2Cu3O | 54.3
Y1Ba1.825La0.175Cu3.5O7.5 | 54.3
Y1Ba2Cu3.84Co0.16O8 | 54.3
C0.53Sr1.99Ca0.56Y0.45Cu2.39O6.94 | 54.2
Sm1Fe1As1H0.12O0.77 | 54.2
Y1Ba2Cu2.85Ga0.025Zn0.124O7 | 54.2
Eu1Ba2Cu2.92Zn0.08O7 | 54.1
La1Ba1.25Sr0.75Cu3O6.996 | 54.1
Y2Ba4Cu7O14.81 | 54.1
Bi1.5Pb0.2Sr2Ca2Cu2.8Ni0.2O | 54
Bi1.6Pb0.4Sr6Cu3C2O16 | 54
Ca0.4Nd0.6Fe1As1F1 | 54
Dy1Ba2Cu2.7Ni0.3O7 | 54
Er0.52Ca0.48Ba1.4Sr0.6Cu2.76Co0.24O6.77 | 54
Eu0.7Sr0.3Ba1.6Pr0.1Cu3O6.91 | 54
Ga0.5Hg0.5Sr2Y0.3Ca0.7Cu2O | 54
Gd1Ba2Cu2.925Zn0.075O | 54
Hg0.75W0.25Sr2Er1.5Ce0.5Cu2O | 54
Hg0.7Cr0.3Sr2Cu0.96Zn0.04O4 | 54
Hg0.9Re0.1Sr2Cu1O4 | 54
La1.6Pr0.4Ca0.8Ba2Cu4.8O11.1064 | 54
La1.8Sr0.2Ca1Cu2O5.96 | 54
La1Ba1.5Sr0.5Cu3O6.902 | 54
Lu0.6Pr0.4Ba2Cu3O7 | 54
Lu0.7Ca0.3Ba2Cu3O6.78 | 54
Lu1Ba1Sr1Cu3O6.94 | 54
Nd1.1Ba1.5Ca0.4Cu3O6.864 | 54
Nd1Fe1As1O0.2 | 54
Sr1.9Ba0.1Cu1F2O2 | 54
Tl0.85Cr0.15Sr2Ca1Cu1.6Ge0.4O7 | 54
Y0.5Pr0.2Cd0.2Ca0.1Ba2Cu3O7 | 54
Y1.2Pr0.8Ba4Cu7O15 | 54
Y1Ba2Cu2.841Co0.159O6.8 | 54
Dy0.7Pr0.3Ba2Cu3O6.9 | 53.9
Y0.8Ca0.2Sr1.6Ba0.4Cu2.7Ga0.3O7 | 53.9
Sm1Fe1As1O | 53.8
Hg0.8Ti0.2Sr2Ca0.6Y0.4Cu2O6 | 53.75
Nd1Fe1As1O0.7 | 53.7
Gd1Ba2Cu2.9Zn0.1O | 53.6
Gd1Fe1As1O0.7 | 53.6
Hg0.2Cr0.8Sr2Cu1O4 | 53.6
Pb0.6V0.4Sr2Ca0.6Dy0.4Cu2O | 53.6
Y0.4Ca0.3Pr0.3Ba2Cu3O7.02 | 53.6
Y1Ba2Cu3O6.54 | 53.6
Bi1.7Pb0.3Sr2Ca0.6Y0.4Cu1.94Zn0.06O8 | 53.5
Bi2La0.25Pr0.25Ca2.5Cu2O | 53.5
Fe1Sr2Y1Cu2O7.51 | 53.5
Gd0.93Ca0.07Ba1Sr1Cu3O6.8804 | 53.5
Gd1Fe1As1O0.85 | 53.5
Nd1Fe1As1O0.6 | 53.5
Sr0.5Sm0.5Fe1As1F1 | 53.5
Tl0.5Bi0.5Sr4Cu2C1O10 | 53.5
Sm1Fe1As1O0.85 | 53.47
Ho0.65Pr0.35Ba2Cu3O7 | 53.4
Y0.25Cd0.75Ba2Cu3O7 | 53.2
Bi2Sr2Ca1Cu2I0.69O8.242 | 53.1
Gd0.8Pr0.2Ba2Cu3O6.95 | 53.1
Y1La1.6Ba3.4Cu6O14.38 | 53.1
Ba1.6Sr0.4Yb0.6Ca0.4Cu3O6.25 | 53
Bi1.6Pb0.4Sr2Ca2.5Sm0.5Cu3O | 53
Bi1.7Cd0.3Sr2Ca1Cu2O | 53
Bi2Sr2Ca0.6Y0.4Cu1.98Zn0.02O8 | 53
Bi2Sr2Ca1Cu1.8Mn0.2O8 | 53
Bi2Sr2Ca1Cu2I1O8.242 | 53
Ca1Ba1Eu1Cu3O7 | 53
Eu1Ca1Ba1Cu3O | 53
Fe1Sr2Y1Cu2O7.68 | 53
Hg0.7Cr0.3Sr2Cu0.98Ni0.02O4 | 53
Hg0.7Cr0.3Sr2Cu1O4.6 | 53
Hg1Ba2Cu0.97Zn0.03O4.043 | 53
La1.2Ba1.47Ca0.33Cu3O | 53
Nd1Ba2Cu2.95Ga0.05O6.59 | 53
Nd1Fe1As1F0.175O0.825 | 53
Tl0.5Pb0.5Sr2Ca1Cu2.95Co0.05O7 | 53
Tl2Ba2Cu1O5.963 | 53
W0.25Sr2Ce2.01Y0.99Cu2.75O11 | 53
Y0.6Pr0.4Ba1Sr1Cu3O6.89 | 53
Y0.7Ca0.3Ba2Cu2.55Co0.45O6.84 | 53
Y1Ba2Cu2.745Fe0.255O7.08 | 53
Y1Ba2Cu2.79Li0.21O7 | 53
Y1Ba2Cu2.84Fe0.16O6.959 | 53
Y1Ba2Cu2.88Zn0.12O6.92 | 53
Y1Ba2Cu2.8Co0.2O6.83 | 53
Y1Ba2Cu2.8Co0.2O7.04 | 53
Y1Ca1Ba4Cu7O | 53
Y1Sr2Cu2.65Ti0.35O7.1 | 53
Y1Sr2Cu2.85Re0.15O7 | 53
Y0.85Pr0.15Ba2Cu3O6.65 | 52.9
Ca0.4Ba1.15La1.45Cu3O7.23 | 52.8
Nd1Ba2Cu3O6.75 | 52.8
Y0.6Na0.4Ba2Cu3O | 52.8
Tl1Sr2Ca0.8Y0.2Cu2O7 | 52.75
Nd1.25Ba1.75Cu3O6.99 | 52.7
Y1Ba2Cu2.95Fe0.05O6.73 | 52.7
Y1Ba1.6La0.4Cu3O | 52.65
Bi2Sr2Ca0.69Y0.31Cu1.96Zn0.04O8 | 52.6
Hg0.7Tl0.3Ba1.8La0.2Cu1O | 52.6
Y0.8Ca0.2Ba2Cu3O6.4 | 52.6
Y1Ba2Cu3.9Ni0.1O8 | 52.6
Y1La0.3Ba1.7Cu4O8 | 52.6
Cd1Tl0.7Ba1Cu1O4.5 | 52.5
Fe0.5Ba1Sr1Y1Cu2.5O7.424 | 52.5
Ga0.6Cd0.4Sr2Y0.7Ca0.3Cu2O7 | 52.5
Gd0.8Mo0.2Ba2Cu3O6.807 | 52.5
Hg1Sr2La0.5Ca0.5Cu2O6 | 52.5
Y1Ba2Cu2.85Ni0.051Zn0.099O7 | 52.5
Y1Ba2Cu2.895Mo0.105O | 52.5
Ca0.85Ce0.15Ba1La1Cu3O7.07 | 52.4
La1Ba1.5Sr0.5Cu3O7 | 52.4
Nb1Ba2Cu2.92Ga0.08O7 | 52.4
Y0.6Pr0.4Ba1Sr1Cu3O7 | 52.4
Hg1.4Tl0.6Ba2Y0.3Ca0.7Cu2O8 | 52.3
Hg1.4Tl0.6Ba2Y0.8Ca0.2Cu2O8 | 52.3
Tl1Sr3Ba1Cu2Co3O | 52.2
Y0.9Pr0.1Ba2Cu3O6.75 | 52.2
Y1Ba2Cu3O6.53 | 52.15
Er0.5Eu0.2Pr0.3Ba2Cu3O7 | 52.1
Sm1Ba2Cu2.92Zn0.08O7 | 52.1
Sm1Fe1As1O0.7 | 52.1
Bi2Sr2Ca1Cu0.95Fe0.05O8 | 52
Ca0.5Sr2.5Cu2C0.7B0.3O3 | 52
Cu0.5N0.25C0.25Sr2Ca5Cu6O | 52
Er1Ba2Cu2.88Zn0.12O6.92 | 52
Eu1.2Pr0.8Ba4Cu7O14.788 | 52
Eu1Ba2Cu2.9Ga0.1O6.74 | 52
Fe1Sr2Er1Cu2O7.5 | 52
Ga1Sr1.8Ca0.2Yb0.75Ca0.45Cu2O | 52
Hg0.7Cr0.3Sr2Cu0.98Co0.02O4 | 52
La0.8Pr0.2Ba1Ca1Cu3O7 | 52
La1.2Ba1.4Sr0.4Cu3O | 52
La1.3Ba1.5Ca0.2Cu3O6.94 | 52
La1.82Ca1.18Cu2O6 | 52
La2.2Ba3.8Cu6O13.86 | 52
Lu0.65Pr0.35Ba1.7Sr0.3Cu3O6.93 | 52
Lu0.8Ca0.2Ba2Cu3O6.81 | 52
Nb1Ba2Cu2.93Ga0.07O7 | 52
Pb1.4Sr4Y1.2Ca0.8Cu4.6O | 52
Sr1.5Ba0.5Y1Cu2.8Ti0.2O7.08 | 52
Tl1Sr2Ba2Cu2C0.9N0.1O10 | 52
Tl1Sr2Ca1Cu2O6.61 | 52
Y0.6Pr0.4Ba1.2Sr0.8Cu3O6.89 | 52
Y1Ba1.6La0.4Cu3O7.05 | 52
Y1Ba1.6La0.4Cu3O7.06 | 52
Y1Ba1.75Pr0.25Cu3O | 51.9
Y1Ba2Cu2.88Zn0.12O7 | 51.86
Y0.5625La0.3375Pr0.1Ba2Cu3O7 | 51.85
Er1Ba2Cu2.9Zn0.1O | 51.8
Hg0.7V0.3Sr1.3La0.7Cu1O4 | 51.8
Pb2Sr2Ho0.5Ca0.5Cu2.94Al0.06O8 | 51.8
Sm1Fe1As1H0.34O0.64 | 51.8
Bi2.1Sr1.93Ca0.72Er0.25Cu2O8 | 51.7
Bi2Sr2Ca0.67Y0.33Cu1.96Zn0.04O8 | 51.7
La0.5Pr0.5Ba2Cu3O7 | 51.7
Y0.8Pr0.2Ba2Cu3O6.65 | 51.7
Y1Ba2Cu2.8Zn0.2O | 51.7
Dy1Ba2Cu2.85Zn0.15O7 | 51.5
La1.77Sr0.23Ca1Cu2O6.03 | 51.5
Tl1Sr2Ca0.7Ce0.3Cu2O7 | 51.5
Nd1Fe1As1O0.85 | 51.45
Mo0.25Sr2Ce2.01Ho0.99Cu2.75O11 | 51.4
Sm1Fe1As1H0.3O0.6 | 51.4
Y0.8Ca0.2Ba2Cu2.91Zn0.09O7 | 51.4
Y1Ba1.8La0.2Cu3O6.85 | 51.4
Bi2Sr2Ca0.66Y0.34Cu1.96Zn0.04O8 | 51.3
Y2Ba4Cu7O | 51.3
Gd0.8Pr0.2Ba2Cu3O | 51.05
Ba1.6Sr0.4Yb0.65Ca0.35Cu3O6.28 | 51
Bi2La0.25Nd0.25Ca2.5Cu2O | 51
Dy1Fe1As1O0.85 | 51
Eu0.8Sr0.2Ba1.6Pr0.1Cu3O6.78 | 51
Ga0.65Cd0.35Sr2Y0.7Ca0.3Cu2O7 | 51
Ga1Sr2Tm0.6Ca0.4Cu2O7 | 51
Gd0.75Pr0.25Ba2Cu3O7 | 51
Hg0.4Ce0.6Sr2.5Ca0.4Cu2.1O7 | 51
Hg0.7Cr0.3Sr2Cu0.95Zn0.05O4 | 51
Hg2Ba1.2Sr0.8Y0.8Ca0.2Cu2O8 | 51
La1.4Ba1.5Ca0.1Cu3O6.982 | 51
La1.75Ca1.25Cu2O6 | 51
La1.8Sr0.2Ca1Cu2O6.03 | 51
La2.5Y0.5Ca1Ba3Cu6.3Fe0.7O16.627 | 51
Nd1.2Ba1.6Ca0.2Cu3O6.929 | 51
Nd1Ba1Sr0.2Ca0.8Cu3O7 | 51
Sm0.8Pr0.2Ba2Cu3O7 | 51
Y0.76Ca0.24Ba2Cu2.55Co0.45O6.93 | 51
Y0.76Ca0.34Ba2Cu2.55Co0.45O6.95 | 51
Y1Ba2Cu2.72Ni0.28O7 | 51
Y1Ba2Cu3.95Fe0.05O8 | 51
Y1Sr0.8Ba1.2Cu2.5B0.5O7 | 51
Y1Sr2Cu2.75W0.25O7.1 | 51
Y1Sr2Cu2.7Fe0.3O7.1 | 51
Y0.7Pr0.3Ba2Cu3O6.95 | 50.9
Y1Ba1Sr1Cu2.5S0.5O | 50.9
Y1Ba1.9La0.1Cu2.9Zn0.1O | 50.8
Hg0.75W0.25Sr2Sm1.5Ce0.5Cu2O | 50.75
Bi1.8Pb0.2Sr2Ca1Cu1.96Co0.04O8 | 50.7
Bi2Sr2Ca1Cu2I1O | 50.7
Pb0.5V0.5Sr2Ca0.65Er0.35Cu2O | 50.7
Y1Ba1.8La0.2Cu3.5O7.5 | 50.7
Y1Ba2Cu2.76Co0.24O6.999 | 50.7
Ru1Sr2Gd0.6Dy0.4Cu2O8 | 50.62
Bi2Sr2Ca2Cu2I0.86O8.21 | 50.6
Y1Ba1.9La0.1Cu3O6.6 | 50.6
Y1Ba2Cu3.92Co0.08O8 | 50.6
Nd1Fe1As1F0.1O0.9 | 50.55
Y1Ba2Cu2.9Fe0.1O6.8 | 50.55
Tb1Fe1As1F0.1O0.9 | 50.5
Yb0.6Pr0.4Ba2Cu3O6.91 | 50.5
Bi2Sr2Ca0.55Gd0.45Cu2O8 | 50.4
Tm0.6Pr0.4Ba2Cu3O6.95 | 50.3
La1.25Ca0.2Ba1.55Cu3O7.082 | 50.2
Nd0.85Pr0.15Ba2Cu3O7 | 50.2
Y1Ba2Cu2.7Ni0.3O6.97 | 50.2
La1.1Ba1.4Sr0.5Cu3O6.954 | 50.1
Mo1Sr2Y0.93Ca0.07Cu2O8 | 50.1
Nd1Ba2Cu2.91Ga0.09O7 | 50.1
Y1Ba2Cu3.96Zn0.06O8 | 50.1
Bi2Sr2.5Nd0.5Cu2O | 50.09
Y1Ba2Cu2.9Zn0.1O6.85 | 50.08
Sm1.27Ba1.73Cu3O7.05 | 50.05
Nd0.8Ba0.2Fe1As1F0.4O0.6 | 50.03
Ba1.6Sr0.4Yb0.65Ca0.35Cu3O6.04 | 50
Bi0.2Pb0.3La1.3Sr1.2Cu2O5.78 | 50
Bi2Sr1.6Gd0.4Ca1Cu2O8 | 50
Bi2Sr2Ca1Cu1.2Li0.2O | 50
Ca0.4Pr0.6Fe1As1F1 | 50
Ca5P2O10 | 50
Cu0.5P0.5Sr2Ca1.7Y0.3Cu3O9.4 | 50
Dy1Ba2Cu2.8Ga0.2O6.78 | 50
Dy2Ba4Cu7O15 | 50
Er1Ba2Cu2.82Zn0.18O6.91 | 50
Er1Ba2Cu2.85Zn0.12Fe0.03O6.94 | 50
Eu0.6Sr0.4Ba1.6Pr0.1Cu3O7.06 | 50
Fe1Sr2Er1Cu2O6 | 50
Ga0.65Cd0.6Sr2Y1Cu2O7 | 50
Gd1Ba1.5Sr0.5Cu3O6.73 | 50
Hg0.75Mo0.25Sr2Cu1O4 | 50
Hg0.75Re0.25Sr2Gd1.5Ce0.5Cu2O | 50
Hg1.4Tl0.6Ba2Y0.8Ca0.2Cu2O7.83 | 50
Hg1Ba2Cu1O6.932 | 50
La0.85Ca0.05Pr0.1Ba1.5Sr0.5Cu3O6.865 | 50
La1.3Ba1.4Sr0.3Cu3O6.91 | 50
La1.5Ba1Ca0.5Cu3O | 50
La1.5Ba1Ca0.5Cu3O6.981 | 50
La1.5Nd0.5Ca1Ba2Cu4.5Mo0.5O11.119 | 50
Mo0.2Sr2Y1.2Ce0.8Cu2.8O | 50
Nd0.8Pr0.2Ba2Cu3O6.81 | 50
Nd1.2Ba1.8Cu3O6.954 | 50
Nd1Fe1As1F0.12O0.88 | 50
Nd1Fe1As1F0.18O0.82 | 50
Pb0.5Ca1Sr2Y0.5Cu2O6.95 | 50
Pr1Fe1As1F0.225O0.775 | 50
Sm1Ba2Cu2.8Ni0.2O7 | 50
Sm1Fe1As1H0.22O0.78 | 50
Sr0.8Ba1.2Cu1O3.35 | 50
Sr1.5Ba0.5Y1Cu2.8Ga0.2O7.1 | 50
Tb0.7Pr0.3Ba2Cu3O | 50
Tl0.5Pb0.5Sr2Ca1Cu2.95Ni0.05O7 | 50
Tl0.8V0.2Sr4Cu2C1O10 | 50
Tl1Sr2Ca1Cu2F0.5O | 50
Tl1Sr2Ca1Cu2F1.5O | 50
Tl1Sr2Ca1Cu2F1O | 50
Tl2Ba2Cu1O5.947 | 50
Tm1.2Pr0.8Ba4Cu7O14.652 | 50
Tm1Ba2Cu3O6.49 | 50
Y0.5Ca0.5Sr1Ba1Cu2.75B0.25O | 50
Y0.5Pr0.5Ba2Cu4O8 | 50
Y0.6Ca0.4Sr1.7Ba0.3Cu2Ga1O7 | 50
Y0.6Pr0.4Ba0.4Sr1.6Cu3O7 | 50
Y0.8Ca0.2Ba2Cu3O6.1 | 50
Y0.95La0.05Fe1As1H0.15O | 50
Y0.9Ca0.1Ba2Cu2.9Zn0.1O6.81 | 50
Y1Ba2Cu2.85Fe0.075Zn0.075O7 | 50
Y1Ba2Cu2.85Mo0.15O | 50
Y1Ba2Cu2.97Zn0.03O6.7 | 50
Y1Ba2Cu3.8Co0.2O8 | 50
Y2Ba4Cu7O14.38 | 50
Yb1Fe4Al8 | 50
Nd1Ba1Sr1Cu3O7.02 | 49.9
Y1Ba1.5Sr0.5Cu3O6.75 | 49.9
Y1Ba1.85La0.15Cu2.85Zn0.15O | 49.9
Y1Ba1Sr1Cu2.8Sn0.2O7.12 | 49.8
Hg0.7V0.3Sr1.2La0.8Cu1O4 | 49.7
Hg0.7V0.3Sr1.5La0.5Cu1O4 | 49.7
Hg0.7V0.3Sr1.7La0.3Cu1O4 | 49.7
Pr1Fe1As1H0.6O0.6 | 49.7
Bi2.1Sr1.93Ca0.77Gd0.2Cu2O8 | 49.6
Sm1Fe1As1F0.25O0.7 | 49.6
Y1Ba2Cu2.75Co0.25O | 49.5
Y1Ba1.6La0.4Cu3O7.083 | 49.4
Bi2Sr2Ca1Cu2I0.98O8.21 | 49.3
Dy1Ba2Cu2.9Zn0.1O | 49.3
Y1Ba1.6La0.4Cu3O7.11 | 49.3
Y1Ba1Sr1Cu2.8Sn0.2O7.122 | 49.3
Gd1Ba2Cu2.9Zn0.1O7 | 49.2
Bi2Sr2Ca0.75Y0.25Cu1.95Zn0.05O8 | 49.1
Ho1Fe1As1O0.85 | 49.1
Nd1Fe1As1F0.11O0.89 | 49.05
Ba1.6Sr0.4Yb0.65Ca0.35Cu3O6.15 | 49
Bi2La0.25Gd0.25Ca2.5Cu2O | 49
Bi2Sr2Ca1Cu1.99Co0.01I1O | 49
Bi4Sr3Ca2Tm1Cu4O16 | 49
Ca0.875Pr0.125Fe2As2 | 49
Ca1Ba1Gd1Cu3O7 | 49
Ca1La1Ba1Cu2.97Fe0.03O7 | 49
Fe1Sr2Y1Cu2O6 | 49
Gd1Ba2Cu2.8Co0.2O7 | 49
Gd1Ba2Cu2.8Fe0.2O7 | 49
Pb0.5Cd0.5Sr1.5Ba0.5Ca0.5Y0.5Cu2O7 | 49
Sm1Ba2Cu2.92Zn0.08O6.85 | 49
Tl0.7Bi0.3Sr4Cu2C1O10 | 49
Tl1.89Ba2Cu1.11O6.18 | 49
Tl1Ba1Sr1Cu1O5 | 49
Tl1Sr2Ba2Cu2C2.4N0.6O7 | 49
Tl1Sr2Ba2Cu2C2.7N0.3O7 | 49
Y0.6Pr0.2Cd0.2Ba2Cu3O7 | 49
Y0.6Pr0.4Ba0.6Sr1.4Cu3O6.89 | 49
Y0.6Pr0.4Ba0.8Sr1.2Cu3O6.89 | 49
Y1Ba2Cu2.8Fe0.2O6.93 | 49
Y1Sr2Cu2.75Re0.25O7.3 | 49
Ba1.6Sr0.4Yb1Cu3O6.69 | 48.9
C0.51Sr2Ca0.5Y0.5Cu2.42O6.92 | 48.9
Nd0.9Pr0.1Ba2Cu3O | 48.9
Y1La0.2Ba1.8Cu3O7.06 | 48.9
Sm1Fe1As1F0.2O0.8 | 48.89
Hg0.7V0.3Sr1.4La0.6Cu1O4 | 48.8
Bi2Sr2Ca0.7Y0.3Cu1.95Zn0.05O8 | 48.7
Y1Ba1.9La0.1Cu3.972Zn0.028O8 | 48.7
Y1Ba2Cu2.76Fe0.24O7 | 48.65
Bi1.8Pb0.2Sr2Ca1Cu1.94Co0.06O8 | 48.6
Ca0.6Nd0.4Ba1La1Cu3O7.1 | 48.6
Mo0.25Sr2Ce2.01Dy0.99Cu2.75O11 | 48.6
Gd0.8Ba1.8Cu3O7 | 48.55
Sm1Fe1As1F0.3O0.7 | 48.53
Y1Ba2Cu3O6.49 | 48.52
Bi1.8Pb0.2Sr2Ca1Cu1.96Fe0.04O8 | 48.5
La3Ca0.4Cd0.6Ba3Cu7O16.336 | 48.5
Y1Sr2Cu2.8Re0.2O6 | 48.5
Bi2Sr2Ca0.83Y0.17Cu2O8 | 48.4
Gd1Fe1As1F0.2O0.8 | 48.35
Bi2Sr2Ca0.6Pr0.4Cu2O8 | 48.3
Nd0.9Pr0.1Ba2Cu3O6.85 | 48.3
Yb0.7Ca0.3Ba1.6Sr0.4Cu3O6.1 | 48.3
Pr1Fe1As1O0.85 | 48.2
Ba2Cu1O4 | 48
Bi2Sr2Ca0.57Pr0.43Cu2O8 | 48
Bi2Sr2Ca0.8Y0.2Cu1.88Co0.12O | 48
Ce1Fe1As1H0.21O0.79 | 48
Ce1Fe1As1H0.22O0.78 | 48
Cu1Ba1.6Sr0.4Yb0.65Ca0.35Cu2O6.15 | 48
Er0.64Ca0.36Ba1.4Sr0.6Cu2.76Co0.24O6.8 | 48
Gd1.15Ba1.85Cu3O6.99 | 48
Hg0.7Cr0.3Sr2Cu0.97Ni0.03O4 | 48
Hg1Ba2Cu1O4.033 | 48
Hg1Ba2Cu1O4.36 | 48
La1.3Ba1.5Ca0.2Cu3O6.72 | 48
La2Ba4Cu6O14 | 48
La3.1Gd0.2Ca0.4Ba3.3Cu7O16.473 | 48
Lu0.8Ca0.2Ba2Cu3O6.91 | 48
Nd1.6Pr0.4Ba4Cu7O14.603 | 48
Ru0.8Sn0.2Sr2Gd1Cu2O8 | 48
Tl1Sr1.6Cr0.4Cu1O5 | 48
Y1Ba2Cu2.892Zn0.108O7 | 48
Y1Ba2Cu2.95Zn0.05O6.75 | 48
Yb1Pb1Sr2Ca3Cu4O | 48
La1.2Ba1.6Sr0.2Cu3O | 47.9
Y1Ba2Cu2.85Ni0.025Zn0.124O7 | 47.9
Y1Ba2Cu3H0.16O6.54 | 47.9
Bi2Sr2Ca0.65Y0.35Cu1.96Zn0.04O8 | 47.8
Ca0.4Cd0.6La1Ba1Cu3O | 47.8
Er0.4Eu0.3Pr0.3Ba2Cu3O7 | 47.8
Fe0.5Ba1Sr1Er1Cu2.5O7.439 | 47.8
La1.4Ca1.6Cu2O6 | 47.7
La1.75Ca1.25Cu2O5.99 | 47.7
La1.7Pr0.3Ca0.6Ba2Cu4.6O10.8862 | 47.6
Nd1.2Ba1.8Cu3O6.91 | 47.6
Y1Ba2Cu2.7Zn0.3O | 47.6
Y1Ba2Cu2.85Zn0.15O6.85 | 47.6
Bi2La0.25Sm0.25Ca2.5Cu2O | 47.5
Bi3Pb1Sr3Ca3Cu3.6Cr0.4O | 47.5
Ga0.7Cd0.3Sr2Y0.7Ca0.3Cu2O7 | 47.5
La1.85Sr0.15Ca1Cu2O6.03 | 47.5
Nd1Fe1As1F0.06O0.94 | 47.5
Y0.68Eu0.39Ba1.93Cu2.73Al0.32O7 | 47.5
Y0.72Ca0.28Ba2Cu3O6 | 47.5
Y0.7Pr0.3Ba2Cu3O6.88 | 47.5
Y1Ba2Cu3O6.47 | 47.5
Bi2.1Sr1.93Ca0.72Pr0.25Cu2O8 | 47.4
Eu1Ba2Cu2.9Zn0.1O7 | 47.4
Y1Ba2Cu2.919Zn0.081O7 | 47.4
Y1Ba2Cu2.94Ni0.06O6.7 | 47.4
Bi2Sr2Ca1Cu2O8.329 | 47.3
Mo0.25Sr2Ce2.01Gd0.99Cu2.75O11 | 47.3
Y1Ba2Cu3H0.31O6.54 | 47.3
Y1Ba2Cu3.95Zn0.05O8 | 47.25
Bi2Sr2Ca1Cu2O8.373 | 47.2
Ca0.88La0.12Fe1As1.8Sb0.2 | 47.2
Y1Ba1.8La0.2Cu3O6.8 | 47.2
Y1Ba2Cu2.7Zn0.3O6.92 | 47.2
Y1Ba2Cu2.85Fe0.024Zn0.126O7 | 47.2
Ca0.4Ba1.25La1.35Cu3O7.11 | 47.1
Hg0.7V0.3Sr1.6La0.4Cu1O4 | 47.1
Bi2Sr2Ca0.55Pr0.45Cu2O | 47.05
Ba1.6Sr0.4Yb0.6Ca0.4Cu3O6.04 | 47
Ba1.6Sr0.4Yb1Cu3O6.64 | 47
Bi2Pr0.5Ca2.5Cu2O | 47
C1Ca3Cu2O7.1 | 47
Ce1Fe1As1F0.11O0.89 | 47
Cu0.25C0.75Ca3Cu2O6.85 | 47
Er1Sr2Cu2.85Re0.15O | 47
Ga1Sr2Tm0.65Ca0.35Cu2O7 | 47
Hg0.75V0.25Sr2Gd1.5Ce0.5Cu2O | 47
In0.4Pb0.6Sr2Y0.5Ca0.5Cu2O | 47
La0.6Ca0.2Pr0.2Ba1.5Sr0.5Cu3O6.809 | 47
La1.7Sr0.3Ca1Cu2O6 | 47
La1.89Ca1.1Cu2O6 | 47
La2.1Yb0.2Ba2.1Ca0.4Cu5O11.802 | 47
Lu0.6Pr0.4Ba1.7Sr0.3Cu3O6.91 | 47
Mo0.2Sr2Ce2.01Y0.99Cu2.8O11 | 47
Sm1.2Ba1.8Cu3O6.965 | 47
Sm1Ba2Cu2.8Fe0.2O6.96 | 47
Tl2Ba2Cu1O6.05 | 47
Y0.6Ca0.4Ba1.1La0.9Cu3O7.18 | 47
Y0.6Pr0.4Ba1.8Sr0.2Cu3O6.85 | 47
Y0.6Pr0.4Ba2Cu3O6.88 | 47
Y1Ba1Sr1Cu2.8P0.2O4 | 47
Y1Ba2Cu2.85Zn0.15O | 47
Y1Ba2Cu2.94Fe0.06H0.4O7 | 47
Y1Ba2Cu3.938Zn0.062O8 | 47
Y1Sr0.6Ba1.4Cu2.5B0.5O7 | 47
Nd1Fe1As1O0.9 | 46.9
Bi2Pr0.5Ca1.5Cu2O | 46.8
Sm1Fe1As0.95P0.05F0.12O0.88 | 46.8
Y1Ba2Cu3.94Zn0.06O | 46.8
Fe0.1Ba1Sr1Y1Cu2.9O7 | 46.6
Nd1Fe0.98Ru0.02As1F0.11O0.89 | 46.6
Y1Ba2Cu2.85Fe0.049Zn0.101O7 | 46.6
Ba1.6Sr0.4Yb0.6Ca0.4Cu3O6.14 | 46.5
Bi2La0.25Eu0.25Ca2.5Cu2O | 46.5
Bi3Pb1Sr3Ca3Cu3.96Fe0.04O | 46.5
Bi4Sr3Ca2Tm1Cu4O16.73 | 46.5
Pb2Sr2Y0.85Ca0.15Cu3O8 | 46.5
Ca0.3Ba1.45La1.25Cu3O7.05 | 46.4
Pr1Fe1As1F0.154O0.846 | 46.4
Sm1Fe1As1H0.4O0.6 | 46.4
Tl1Sr1.75Ce0.25Ca1Cu2O7 | 46.3
Pr1Fe1As1O0.7 | 46.25
Gd0.95Pr0.05Ba2Cu2.94Zn0.06O7 | 46.2
Ca0.2Ba1.55La1.25Cu3O7.07 | 46.1
Y0.6Pr0.4Ba2Cu3O7 | 46.04
Bi2Sr2Ca1Cu1.98Co0.02I1O | 46
Ca1Ba1Nd1Cu3O7 | 46
Ce1Fe1As1F0.3O0.7 | 46
Er1Ba2Cu2.78Zn0.18Fe0.03O6.93 | 46
Er1Ba2Cu2.85Zn0.06Fe0.09O6.96 | 46
Er1Ba2Cu2.88Co0.12O6.78 | 46
Eu1Ba1.8Pr0.2Cu3O6.69 | 46
Hg0.5Fe0.5Sr2Y0.6Ca0.4Cu2O6.7 | 46
Hg0.7Cr0.3Sr2Cu0.97Co0.03O4 | 46
Na1Fe2Se2 | 46
Nd1Ba2Cu2.55Ni0.45O7 | 46
Nd1Ba2Cu2.775Fe0.225O7 | 46
Nd1Fe1As1F0.16O0.84 | 46
Nd1Fe1As1F0.3O0.7 | 46
Sr2BaCu1F2O2 | 46
Sr2Cu1F2.33O2 | 46
Sr2Cu1F2O2 | 46
Y0.7Pr0.3Ba2Cu3O6.65 | 46
Y0.8Pr0.2Ba2Cu3.975Fe0.025O8 | 46
Y1Ba2Cu0.95Zn0.05O7.95 | 46
Y1Ba2Cu2.7Ni0.3O6.9 | 46
Y1Ba2Cu2.82Co0.18O7 | 46
Y1Sr2Cu2.65Fe0.35O7.1 | 46
Y2La0.8Ba3.2Cu6O14.2 | 46
Yb0.6Pr0.4Ba1.7Sr0.3Cu3O6.93 | 46
Ca0.1Ba1.65La1.25Cu3O7.08 | 45.9
Gd1Fe1As1H0.3O0.7 | 45.9
Ce1Fe1As1H0.6O0.6 | 45.8
Er0.6Pr0.4Ba2Cu3O7 | 45.8
Nd0.95Pr0.05Ba2Cu3O6.75 | 45.8
Bi2Sr2Ca0.73Y0.27Cu1.95Zn0.05O8 | 45.7
Ca0.4La0.6Ba1.35La0.65Cu2.85Ni0.15O | 45.7
Sm1Fe0.99Ni0.01As1F0.12O0.88 | 45.7
Y1Ba2Cu2.85Zn0.15S0.15O | 45.7
Ce1Fe1As1H0.2O0.8 | 45.6
La1.25Ca0.15Ba1.6Cu3O7.052 | 45.6
C0.5Sr2.01Ca0.44Y0.55Cu2.44O6.94 | 45.5
La1.85Ca1.15Cu2O6 | 45.5
Ca0.891La0.109Fe2As2 | 45.4
Y1Ba2Cu3O6.51 | 45.4
Ba1Ca0.6Cd0.4La1Cu3O | 45.3
Bi2Sr2Ca1Cu2Zn0.067C2.144H1.072N0.536O | 45.3
Ca0.858Pr0.142Fe2As2 | 45.3
Tl2Ba2Cu1O6.19 | 45.3
Fe0.5Ba1Sr1Ho1Cu2.5O7.462 | 45.2
La1.3Ba1.3Sr0.4Cu3O6.928 | 45.2
La2Cu1O4.086 | 45.2
Y0.8Pr0.2Ba2Cu3O6.85 | 45.2
Y1Fe1As1O0.85 | 45.2
Hg1.4Tl0.6Ba2Y0.8Ca0.2Cu2O | 45.1
La1.2Ba1.3Sr0.5Cu3O6.943 | 45.1
Tl2Ba2Ca0.8Y0.2Cu1.88Co0.12O8 | 45.1
Y0.6Pr0.4Ba2Cu3O6.929 | 45.05
Bi1.5Cd0.5Sr2Ca1Cu2O | 45
Bi1.6Pb0.4Sr2Cu3Ca2O10.04 | 45
Bi2Ca2.5Pr0.5Cu2O8.53 | 45
Bi2Sr2Ca1Cu1.84Co0.16O8 | 45
Dy1Fe1As1F0.1O0.9 | 45
Eu2Ba4Cu7O15 | 45
Ga0.75Cd0.25Sr2Y0.7Ca0.3Cu2O7 | 45
Gd2Ba4Cu7O15 | 45
Gd4Fe2As2Te0.92F0.8O3.2 | 45
Hg0.7Cr0.3Sr2Ca4Cu5O | 45
Hg0.7W0.3Sr2Ce1.5Eu1.5Cu2O11 | 45
Hg0.8W0.2Ba2Cu1O4.4 | 45
Hg2Ba2Y0.4Ca0.6Cu2O8 | 45
La0.65Ca0.15Pr0.2Ba1.5Sr0.5Cu3O6.84 | 45
La1.3Ba1.5Ca0.2Cu3O6.92 | 45
La1Ba1Ca1Cu2.9Ni0.1O6.85 | 45
La1Ba2Cu2.9O6.8 | 45
La1Ba2Cu2.9O6.82 | 45
La2Cu1O4.021 | 45
La2Cu1O4.075 | 45
La2Cu1O4.093 | 45
Lu0.7Ca0.3Ba2Cu3O6.88 | 45
Mo0.3Sr2Y1.2Ce0.8Cu2.7O | 45
Nd1.2Ba1.6Sr0.2Cu3O6.885 | 45
Pb0.5B0.5Sr1.5Ba0.5Y0.4Ca0.4Cu2O | 45
Pb0.63Cu2.27Sr0.65Cd0.35Y0.79Ca0.21O | 45
Pb0.63Cu2.27Sr1.5Cd0.5Y0.79Ca0.21O | 45
Pb0.63Cu2.27Sr1.6Cd0.4Y0.79Ca0.21O | 45
Pb0.63Cu2.27Sr1.75Cd0.25Y0.79Ca0.21O | 45
Pb0.63Cu2.27Sr1.7Cd0.3Y0.79Ca0.21O | 45
Pb0.63Cu2.27Sr1.8Cd0.2Y0.79Ca0.21O | 45
Pb0.63Cu2.27Sr1.9Cd0.1Y0.79Ca0.21O | 45
Pb0.75Sr2Ca0.5Y0.5Cu2.25O7 | 45
Pb1.75Ca0.2Y1Sr2Cu3O8 | 45
Pb2Sr2Sm0.5Eu0.5Cu3O8 | 45
Pr1Fe1As1F0.11O0.89 | 45
S2Ti1 | 45
Sm0.8Ca0.2Ba2Cu2.8Zn0.2O6.87 | 45
Sm1Fe1As1F0.18O0.82 | 45
Sm1Fe1As1H0.43O0.57 | 45
Tl0.5Cr0.5Sr2Cu1O | 45
Tl1Sr1.8Ca0.2Yb1Cu2O7 | 45
Tl2Ba2Ca0.6Y0.4Cu2O8 | 45
Tm1Sr2Cu3O | 45
Y0.6Pr0.4Ba1.4Sr0.6Cu3O6.83 | 45
Y0.7Ca0.3Ba1Cu2.7Zn0.3O7 | 45
Y0.7Ca0.3Sr2Cu2.5Se0.5O7 | 45
Y0.84Sr2.16Cu2.78S0.22O7 | 45
Y0.8Ca0.2Sr1Ba1Cu2.8B0.2O7 | 45
Y1Ba2Cu2.55Ni0.45O7 | 45
Y1Ba2Cu2.7Zn0.3O6.74 | 45
Y1Ba2Cu2.865Al0.135O7 | 45
Y1Ba2Cu2.87Al0.13O7 | 45
Y1Ba2Cu2.8Ni0.2O6.82 | 45
Y1Ba2Cu2.8Zn0.2O6.79 | 45
Y1Ba2Cu2.91Zn0.09O6.83 | 45
Y1Ba2Cu3F1.11O6 | 45
Y1Ba2Cu3O6.46 | 45
Y1Sr2Cu2.8Mo0.2O | 45
Y1Sr2Cu2.8W0.2O6.9 | 45
Y2Tl2Sr2Cu3O11 | 45
Sm1Ba2Cu3O6.73 | 44.95
Ce1Fe1As1H0.3O0.7 | 44.9
Gd0.6Pr0.2Ca0.2Sr0.8Ba1.2Cu3O | 44.9
Y1Ba2Cu2.95Gd0.05O7 | 44.8
Sm1Ba2Cu3O6.554 | 44.7
Y0.74Ca0.26Ba2Cu3O6 | 44.7
Ca4Mg0.75Ti1.25Fe2As2O | 44.55
Eu0.7Pr0.3Ba2Cu3O7 | 44.5
Gd1Ba1.8Pr0.2Cu3O7.01 | 44.5
Y0.65Pr0.35Ba2Cu3O7.01 | 44.5
Pr1Fe1As1O0.896 | 44.4
Tb1Fe1As1O0.85 | 44.4
Y1Ba2Cu2.99Gd0.01O7 | 44.4
Y1Ba1.8La0.2Cu3O6.7 | 44.3
Bi2Sr2Ca1Cu1.88Co0.12O | 44.2
Sm1Fe1As1F0.15O0.85 | 44.13
Tl1.5Pb1Nd2Sr2Cu2O | 44.1
Y0.6Pr0.4Ba2Cu3O6.98 | 44.1
Y0.9Pr0.1Ba2Cu3O6.6 | 44.1
Y1Ba1.54La0.46Cu3O7.118 | 44.1
Y1Ba2Cu2.85Gd0.15O7 | 44.1
Bi0.1Pb0.4La1.2Sr1.3Cu2O5.78 | 44
Ca0.857La0.143Fe2As2 | 44
Ca1La1Ba1Cu2.94Fe0.06O7 | 44
Ce0.62Gd0.38Fe1As1F0.175O0.825 | 44
Dy0.9Ce0.1Ba2Cu4O8 | 44
Dy1Ba2Cu2.9Zn0.1O6.96 | 44
Dy1Fe1As1O0.7 | 44
Er1Ba2Cu2.79Zn0.03Fe0.18O6.97 | 44
Ga0.65Cd0.5Sr2Y1Cu2O7 | 44
Hg1Tl1Ba2Ca1Cu2O8 | 44
Ho0.6Pr0.4Ba2Cu3O7 | 44
La0.9Pr0.1Ba1.5Sr0.5Cu3O6.904 | 44
La1.2Ba1.8SrCu3O | 44
Li1Fe2Se2 | 44
Nd0.7Pr0.3Ba1Sr1Cu3O7 | 44
Nd0.7Sr1.3Cu1FO4 | 44
Nd2Tl2Sr2Cu3O11 | 44
Pr1Fe1As1O0.6 | 44
Sr0.9Sm0.1Cu1O2 | 44
Tl2Ba2Ca0.65Y0.35Cu2O8 | 44
Y0.6Pr0.4Ba0.2Sr1.8Cu3O7 | 44
Y0.6Pr0.4Ba1.6Sr0.4Cu3O6.87 | 44
Y0.8Ca0.2Ba2Cu2.8Zn0.2O6.74 | 44
Y1Ba1.8La0.2Cu4O8 | 44
Y1Ba1Sr1Cu2.5B0.1S0.4O | 44
Y1Ba2Cu2.94Zn0.06O6.77 | 44
Y1Ba2Cu2.9Ni0.1O6.77 | 44
Y1Pr1Ba4Cu7O15 | 44
Y1Sr2Cu2.7Re0.3O7.2 | 44
Ca0.4Ba1.15La1.45Cu3O7.21 | 43.9
H0.54Y1Ba2Cu3O | 43.9
Y1Ba2Cu2.8Fe0.2O6.8 | 43.9
La1.3Ba1.5Sr0.2Cu3O6.901 | 43.8
Nd1.25Ba1.75Cu3O7 | 43.8
Pb0.5V0.5Sr2Ca0.6Er0.6Cu2O | 43.8
Tb1Fe1As1O0.82 | 43.8
Y1Ba2Cu3H0.53O6.54 | 43.8
Ru1Sr2Gd1.4Ce0.6Cu2O10 | 43.65
Sm1.28Ba1.72Cu3O7.03 | 43.6
Sm1Ba2Cu2.9Zn0.1O7 | 43.6
Y0.85Ca0.15Sr1Ba1Cu2.5B0.5O7 | 43.6
Bi2La0.5Ca2.5Cu2O | 43.5
Bi2Nd0.5Ca2.5Cu2O | 43.5
Bi4Sr3Ca2Y1Cu4O16 | 43.5
Ce1Fe1As1F0.12O0.88 | 43.5
Fe1Sr2Y1Cu2O7.66 | 43.5
La2Cu1O4.06 | 43.5
La2Cu1O4.11 | 43.5
Nd1.2Ba1.8Cu3O7.1 | 43.5
Pb0.5Cd0.5Sr1.8Gd1.6Ce0.6Cu2O | 43.5
Pr1Fe1As1F0.1O0.9 | 43.5
Sr0.9Gd0.1Cu1O2 | 43.5
Y0.8Ca0.2Ba2Cu3O6.03 | 43.5
Y1Ba2Cu2.95Fe0.05O6.69 | 43.5
Y1Ba2Cu2.9Zn0.1O6.99 | 43.5
Bi1.6Pb0.4Sr1.9La0.1Cu1O6 | 43.3
Sm1Fe1As1H0.066O0.934 | 43.3
Ba1.4Sr0.6Yb1Cu3O6.66 | 43.1
Bi2Sr2Ca0.66Y0.34Cu1.95Zn0.05O8 | 43.1
Y1Ba2Cu2.94Ni0.06O6.64 | 43.1
Y1Sr2Cu2.85Re0.15O6.95 | 43.1
Bi1.6Sr0.4Yb0.65Ca0.35Cu3O6.075 | 43
Bi1.8Pb0.2Sr2Ca1Cu1.92Co0.08O8 | 43
Ca0.76Ce0.24Fe1As1.8Sb0.2 | 43
Ca0.76Pr0.24Fe1As0.9Sb0.1 | 43
Ca0.84Nd0.16Fe1As0.9Sb0.1 | 43
Ca0.85La0.15Fe1As1.98Sb0.02 | 43
Cu0.85Re0.15Sr2Y1.5Ce0.5Cu2O | 43
Er1Ba2Cu2.73Zn0.24Fe0.03O6.92 | 43
Eu1.5Ce0.5Ru1Sr2Cu2O10 | 43
Eu1Ba2Cu2.85Ga0.15O6.76 | 43
Gd0.9Ca0.1Ba1Sr1Cu3O6.8754 | 43
Hg0.7Cr0.3Sr2Cu0.96Ni0.04O4 | 43
La1.1Ba1.57Ca0.33Cu3O | 43
La1.35Ba1.5Ca0.15Cu3O6.67 | 43
La1.9Sr0.1Ca1Cu2O6.03 | 43
La2Cu1O4.12 | 43
Pr2Tl2Sr2Cu3O11 | 43
Ru0.8Sr2Y1Cu2.2O7.8 | 43
Sr0.92Sm0.08Cu1O2 | 43
Tb0.6Pr0.4Ba2Cu3O | 43
Tl1Sr1.8Cr0.2Cu1O5 | 43
Tl1Sr2Ca1Cu2O6.58 | 43
Tl1Sr2Ca1Cu2O6.74 | 43
Y0.85Ca0.15Ba2Cu2.85Zn0.15O6.85 | 43
Y0.8Ca0.2Ba2Cu2.8Zn0.2O6.73 | 43
Y0.8Zn0.2Ba2Cu3O7 | 43
Y0.9Ca0.1Ba1.6La6Cu3O7.18 | 43
Y1Ba1.8Cu2.8Co0.2O6.95 | 43
Y1Sr2Cu2.65Mo0.35O7.4 | 43
Y1Sr2Cu2.75Mo0.25O7.1 | 43
Y1Sr2Cu2.7Fe0.3O6.9 | 43
Y1Sr2Cu2.8Re0.2O6.9 | 43
Y1Ba2Cu2.961Zn0.039O6.78 | 42.9
Li1Fe3Se2O2 | 42.8
Bi2Sr2Ca0.65Y0.35Cu1.95Zn0.05O8 | 42.7
Ce1Fe1As1O0.85 | 42.6
Nb1Ba2Cu2.9Ga0.1O7 | 42.6
Fe2As2Ca4Mg0.75Ti2.25O7.5 | 42.5
Sr0.9La0.1Cu1O1.96 | 42.5
Y1Ba2Cu2.97Zn0.03O6.63 | 42.5
Y1Ba2Cu2.98Gd0.02O7 | 42.5
Bi2Sr2Ca0.5Nd0.5Cu2O | 42.4
Gd1Ba2Cu2.85Zn0.15O7 | 42.4
Sr0.88La0.12Cu1O1.97 | 42.4
Sr0.95La0.05Cu1O2.01 | 42.4
Y0.52Eu0.58Ba1.9Cu2.69Al0.42O7 | 42.4
Y1Ba2Cu2.85Zn0.075Ga0.075O7 | 42.3
Sm0.9Pr0.1Ba2Cu3O6.85 | 42.2
Bi2Sr2Ca1Cu2O8.428 | 42.1
Hg1.4Tl0.6Ba2Y0.2Ca0.8Cu2O8 | 42.1
Y1Ba2Cu3H0.64O6.54 | 42.05
Er1Ba2Cu2.79Zn0.12Fe0.09O6.95 | 42
Eu0.5Sr0.5Ba1.6Pr0.1Cu3O7.07 | 42
Eu1.2Ba1.8Cu3O7.18 | 42
Ga0.8Sr2Y0.6Ca0.4Cu2.2O7 | 42
Gd1.2Ba1.8Cu3O7.03 | 42
Gd1.4Ce0.6Ru1Sr2Cu2O10 | 42
Gd1Ba2Cu2.82Fe0.18O9 | 42
Gd1Pb1Sr2Ca3Cu4O | 42
Hg0.7Cr0.3Sr2Cu0.96Co0.04O4 | 42
Hg2Sr2Y1Cu2O8 | 42
La1.8Y0.2Ba2Ca0.4Cu4.4O | 42
La2.77Ca0.46Ba2.77Cu6O14.246 | 42
La2Cu1O4.022 | 42
Li0.84H1Fe1.14Se1O1 | 42
Pb1Sr0.8Ba1.2Y0.7Ca0.3Cu3O8.41 | 42
Sm0.9Ca0.1Ba2Cu2.8Zn0.2O6.85 | 42
Sm1Fe1As1F0.09O0.91 | 42
Sr0.9La0.1Cu0.99Zn0.01O2 | 42
Tl1Ba1.7La0.3Cu1O5 | 42
Tl1Ba1.8La0.2Cu1O5 | 42
Y0.5Pr0.2Cd0.3Ba2Cu3O7 | 42
Y0.75Ca0.25Ba2Cu2.75Zn0.25O6.76 | 42
Y1Ba2Cu2.6Al0.4O7 | 42
Y1Ba2Cu2.885Al0.105O | 42
Y1Sr2Cu2.8Re2O7 | 42
Yb0.8Fe2Se2 | 42
Ca0.1Ba1.65La1.25Cu3O7.06 | 41.9
Y1La1.8Ba3.2Cu6O14.49 | 41.9
Bi2Sr2Ca0.62Y0.38Cu1.94Zn0.06O8 | 41.8
Ca0.923Nd0.077Fe2As2 | 41.8
Y0.9Ca0.1Ba2Cu3O6.4 | 41.8
Y1Ba2Cu3.92Mn0.08O8 | 41.6
Bi2Sr2Ca1Cu1.96Co0.04I1O | 41.5
Ga0.8Cd0.2Sr2Y0.7Ca0.3Cu2O7 | 41.5
La1Ba1Sr1Cu3O7.01 | 41.5
Sr0.9Pr0.1Cu1O2 | 41.5
Y0.8Pr0.2Ba2Cu3O6.75 | 41.5
Y1Ba2Cu2.7Fe0.3O | 41.5
Sr0.9La0.1Cu1O2 | 41.45
B2Mg0.988Sc0.012 | 41.4
Ca0.5Nd0.5Ba1La1Cu3O7.17 | 41.4
Nb0.6Ru0.6Sr2Eu1.5Ce0.5Cu2O10 | 41.4
Bi1.7Pb0.3Sr2Ca0.55Y0.45Cu1.94Zn0.06O8 | 41.3
Bi1.7Pb0.3Sr2Ca0.5Y0.5Cu2O8 | 41.3
Hg0.7V0.3Sr1.8La0.2Cu1O4 | 41.3
Nd0.85Pr0.15Ba2Cu3O6.85 | 41.3
Y0.5Na0.5Ba2Cu3O | 41.3
Y1Ba2Cu2.85Ni0.15O6.78 | 41.3
Tl2.5Pb1Nd1Sr2Cu2.5O | 41.26
Ca0.835La0.165Fe2As2 | 41.2
Dy0.6Pr0.4Ba2Cu3O6.9 | 41.2
Y1Ba1Sr1Cu2.5B0.5O | 41.2
Y2Ba4Cu7O14.6 | 41.2
C0.48Sr2Ca0.4Y0.6Cu2.46O6.97 | 41.1
Ca0.2Ba1.55La1.25Cu3O7.05 | 41.1
Ce1Fe1As1H0.065O0.935 | 41.1
Y1Ba2Cu2.94Zn0.06O6.76 | 41.1
Ba1.6Sr0.4Yb0.7Ca0.3Cu3O6 | 41
Bi1.5Ga0.5Sr1.8Ca1.2Cu2O8 | 41
Bi1.6Pb0.4Sr4Cu2C1O11 | 41
Bi2Sr2Ca0.7Y0.3Cu1.92Co0.08O | 41
Ca0.84La0.16Fe1As1.99P0.01 | 41
Ca1.8Cu1Cl2O2 | 41
Cu0.5C0.5Sr2Ca1Cu5O10.8 | 41
Eu0.7Pr0.3Ba2Cu3O6.66 | 41
Ga0.9Sr2Y0.6Ca0.4Cu2.1O7 | 41
Gd1Ba2Cu2.7Fe0.3O6.9 | 41
Gd1Ba2Cu2.82Fe0.18O6.91 | 41
Hg0.3Pb0.7Sr1La1Cu1O4 | 41
Hg0.9S0.1Ba2Cu1O | 41
Hg2Ba1.5Sr0.5Y0.8Ca0.2Cu2O8 | 41
Ho1Ba2Cu2.7Fe0.3O7 | 41
Ho1Pb1Sr2Ca3Cu4O | 41
La1.8K0.2Cu1O4 | 41
La1.9Ca1.1Cu2O6 | 41
La2.5Y0.5Ca1Ba3Cu6.16Fe0.84O16.634 | 41
Lu0.8Ca0.2Ba2Cu3O6.13 | 41
Mo0.15Sr2Ce2.01Y0.99Cu2.85O11 | 41
Nd1.2Ba1.4Sr0.4Cu3O6.789 | 41
Nd1.4Pr0.6Ba4Cu7O14.541 | 41
Pb1.35Sr4Y1.3Ca0.7Cu4.65O | 41
Sm1Fe0.95Ru0.05As1F0.15O0.85 | 41
Y0.6Ca0.4Sr2Cu2Ga1O7 | 41
Y0.7Ca0.3Sr1.5Ba0.5Cu2.8Cr0.2O7 | 41
Y1Ba2Ca2.55Fe0.3S0.3O | 41
Y1Ba2Cu2.97Li0.03O6.6 | 41
Y1Ba2Cu2.97Zn0.03O6.68 | 41
Yb0.55Pr0.45Ba1.7Sr0.3Cu3O6.88 | 41
Y1Ba1Sr1Cu2.75Sn0.25O7.16 | 40.9
Y1Ba1Sr1Cu2.75Sn0.25O7.163 | 40.9
Ce1Fe1As1F0.16O0.84 | 40.85
Y1Ba2Cu3.84Fe0.16O8 | 40.8
Ru1Sr2Eu1.4Ce0.6Cu2O10 | 40.75
Bi4Sr4Ca1Ho1Cu4O16 | 40.7
Hg0.7Tl0.3Ba2Cu1O | 40.7
Yb0.7Ca0.3Ba1.6Sr0.4Cu3O6.78 | 40.7
Tl1Ba1.2La0.8Cu1O5 | 40.67
Bi2Sr2Ca1Cu1.84Co0.16O | 40.65
Ca0.8La0.2Fe1As1H1 | 40.6
Gd1Ba2Cu2.76Fe0.24O7 | 40.6
Y0.8Ca0.2Ba2Cu3O6.3 | 40.6
La1.8Sr0.2Ca1Cu2O6 | 40.5
La1Ba2Cu2.95Co0.05O6.94 | 40.5
Y1Sr2Cu2.8Mo0.1W0.1O | 40.5
Li0.8Fe1.2Se1H1O1 | 40.45
Ce1Fe1As1F0.2O0.8 | 40.4
La2Cu1O4.07 | 40.4
Y1Ba2Cu2.97Gd0.03O7 | 40.4
Bi1.6Pb0.4Sr1.65La0.35Cu1O | 40.3
Hg0.7Tl0.3Ba1.9La0.1Cu1O | 40.3
Ru0.97Ti0.03Sr2Gd1Cu2O8 | 40.3
Ce1Fe1As1H0.4O0.6 | 40.2
Ce1Fe1As1O0.7 | 40.2
La0.5Y0.5Fe1As1F0.15O0.85 | 40.2
Y1Ba2Cu2.85Zn0.114Ga0.036O7 | 40.2
Bi2Sr2Ca0.73Y0.27Cu1.94Zn0.06O8 | 40.1
Ca0.4Ba1.25La1.25Cu3O6.98 | 40.1
Lu0.5Pr0.5Ba2Cu3O6.75 | 40.1
Nd1Fe0.98Co0.02As1F0.11O0.89 | 40.1
Sm1Fe1As1O0.8 | 40.1
Y1Ba2Cu2.94Ni0.06O6.6 | 40.1
Ba2Ca1Cu2F2.2O3.8 | 40
Bi2Sr2Ca0.5Y0.5Cu2O8.33 | 40
Bi2Sr2Ca1Cu1.7Mn0.3O8 | 40
C0.47Sr2Ca0.35Y0.65Cu2.48O6.96 | 40
Ca0.5Fe2Se2 | 40
Ca0.8La0.2Fe2As2 | 40
Ca0.902Pr0.098Fe2As2 | 40
Ca8Mg1.5Ti4.5Fe2As2O9.5 | 40
Co1Sr2Y0.7Ca0.3Cu2O7 | 40
Cu0.75Mo0.25Sr2Y1.3Ce0.7Cu2O | 40
Eu0.6Pr0.4Ba2Cu4O8 | 40
Eu1Fe2Se2 | 40
Eu1Sr2Nb0.8Sn0.2Cu2O8 | 40
Eu1Sr2Ta0.8Sn0.2Cu2O8 | 40
Eu1Sr2Ta0.8Sn0.2O8 | 40
Fe0.5Ba1Sr1Tm1Cu2.5O7.432 | 40
Ga1Sr2Tm0.7Ca0.3Cu2O7 | 40
Gd1Ba2Cu2.73Fe0.27O6.98 | 40
Gd2Ba3Cu5O | 40
Hg0.75Mo0.25Ba2Cu1O4.51 | 40
Hg1Sr2La0.333Ce0.667Cu2O6 | 40
Hg1Sr2Pr0.333Ce0.667Cu2O6 | 40
Hg1Sr2Sm0.333Ce0.667Cu2O6 | 40
In0.3Pb0.7Sr2Y0.5Ca0.5Cu2O | 40
K1Fe2Se2 | 40
La0.7Ca0.1Pr0.2Ba1.5Sr0.5Cu3O6.862 | 40
La0.7Pr0.3Ca1Ba1Cu3O7 | 40
La1.25Ba1.75Cu3O7.07 | 40
La1.4Ba1.5Ca0.1Cu3O6.943 | 40
La1.5Ba1.1Ca0.4Cu3O6.969 | 40
La1.82Ca1.16Y0.02Cu2O6 | 40
La1.85Sr0.15Cu1O4.022 | 40
La1.85Sr0.15Cu1O4.03 | 40
La1.8Er0.2Ba2Ca0.4Cu4.4O10.371 | 40
La1.96Sr0.04Cu1O4.05 | 40
La1.98Sr0.02Cu1O4.09 | 40
La1.99Sr0.01Cu1O4.13 | 40
La1.9Sr0.1Cu1O4.018 | 40
La1.9Sr0.1Cu1O4.023 | 40
La1Ba1.5Ca0.5Cu3O6.79 | 40
La1Ba1Cu2.88Co0.12O7 | 40
La1Fe1As1F0.6O0.4 | 40
La2Cu0.955V0.045O4.056 | 40
La2Cu0.965V0.035O4.045 | 40
La2Cu0.975V0.025O4.032 | 40
La2Cu0.985V0.015O4.021 | 40
La2Cu1FO4 | 40
Nd1.2Ba1.4Ca0.4Cu3O6.888 | 40
Nd1Pb1Sr2Ca3Cu4O | 40
Pb0.675Sr2Y0.65Ca0.35Cu2.325O | 40
Pb0.7Sr2Ca0.5Y0.5Cu2.3O7 | 40
Pb0.8Sr1Ba1.2Y0.7Ca0.3Cu3O7.59 | 40
Pb1.4V0.6Sr2Ca0.5Y0.5Cu3O | 40
Ru0.8Mo0.4Sr2Eu1.5Ce0.5Cu2O10 | 40
Ru1Sr2Gd1.3Ce0.7Cu2O10 | 40
Ru1Sr2Nd1.4Ce0.6Cu2O10 | 40
Ru1Sr2Y1Cu2O8 | 40
Sm4Fe2As2Te0.72F1.2O2.8 | 40
Sr0.84Nd0.16Cu1O2.01 | 40
Sr2Ca4Cu5F2O10.57 | 40
Sr2V1Fe1As1O2.9 | 40
Sr2Y1.2Ce1.2Cu2.6O | 40
Tl0.5Pb0.5Sr2Eu1.8Ce0.2Cu2O9 | 40
Tl1Ba2Ca0.5Nd0.5Cu2O6.86 | 40
Tl1Sr2Ca1Cu2F0.2O | 40
Tl1Sr2Ca1Cu2O6.825 | 40
Tl2Ba2Cu1O6.056 | 40
Y0.58Pr0.42Ba2Cu3O7 | 40
Y0.6Pr0.4Ba2Cu3O6.97 | 40
Y0.9Ca0.1Sr1Ba1Cu2.7Co0.3O6 | 40
Y1Ba2Cu3Se0.25O | 40
Y1Sr2Cu2.8Mo0.2O7 | 40
Y2Ba4Cu7F0.6O | 40
La1.85Sr0.15Cu1FeO4 | 39.9
Tl2Ba2Ca0.75Y0.25Cu1.96Co0.04O8 | 39.9
Tl2.5Pb0.5Nd1Sr2Cu2.5O | 39.87
Ho0.55Pr0.45Ba2Cu3O7 | 39.8
Y1Ba2Cu2.97Zn0.03O6.67 | 39.8
Tl2.5Pb0.6Nd1Sr2Cu2.5O | 39.78
Y1Ba1.5La0.5Cu3O | 39.7
Sm0.8Pr0.2Ba2Cu3O6.95 | 39.65
Bi2La0.5Ca1.5Cu2O | 39.6
Gd0.7Pr0.3Ba2Cu3O7 | 39.6
Hg1.4Tl0.6Ba2Y0.9Ca0.1Cu2O8 | 39.6
Tl1.5Pb0.5Nd1Sr2Cu3O | 39.6
Y1Ba2Cu3.925Fe0.075O8 | 39.6
Y1Ba2Cu3.94Zn0.06O8 | 39.6
Eu1.3Ba1.7Cu3O7.15 | 39.5
Hg2Ba1.7Sr0.3Y0.8Ca0.2Cu2O8 | 39.5
La2Cu1O4.065 | 39.5
Y0.4Pr0.6Ba2Cu4O8 | 39.5
Bi2Sr1.4La0.6Ca1Cu2O | 39.44
Tl1Ba1.3La0.7Cu1O5 | 39.4
La1.828Sr0.172Cu1O4 | 39.35
La0.5Y0.5Fe1As1O0.6 | 39.3
Y0.65Pr0.2Ca0.15Ba2Cu3O7 | 39.3
La1.847Sr0.153Cu1O4 | 39.25
Y1Ba2Cu3.88Ni0.12O8 | 39.25
Tl2.5Pb1Pr1Sr2Cu2.5O | 39.22
Gd1Ba1.75Pr0.25Cu3O7.06 | 39.2
Y1Ba2Cu2.85Zn0.15O6.95 | 39.2
Ru0.99Sb0.01Sr2Gd1.4Ce0.6Cu2O10 | 39.1
Tl1Ba1.6La0.4Cu1O5 | 39.1
Y0.8Pr0.2Sr2Cu2.85Re0.15O7 | 39.1
Tl2.5Pb0.3Pr1Sr2Cu2.5O | 39.06
Y2Ba4Cu7O14.46 | 39.05
Ba0.63K0.37Fe2As2 | 39
Ba0.64K0.34Fe2As2 | 39
Ba0.8Fe2Se2 | 39
Ca0.82La0.18Fe1As1.99P0.01 | 39
Ca1Ba1Sm1Cu3O7 | 39
Dy1Ba2Cu2.7Ga0.3O6.77 | 39
Fe2As2Ca5Mg0.8Ti3.2O9.8 | 39
Hg0.3Pb0.7Sr1.5La0.5Cu1O4 | 39
Hg0.7Cr0.3Sr2Cu0.95Ni0.05O4 | 39
La1.85Sr0.15Cu1O4.05 | 39
La1.8Gd0.2Ba2Ca0.4Cu4.4O10.344 | 39
La1.97Sr0.03Cu1O4.06 | 39
La2.4Ba3.6Cu6O14.01 | 39
Mg0.7Be0.3B2 | 39
Mg0.98Sc0.02B2 | 39
Pb0.5Cd0.5Sr1.8Eu1.6Ce0.6Cu2O | 39
Ru0.9Sn0.1Sr2Gd1Cu2O8 | 39
Ru1Sr1.6Ba0.4Gd1Cu2O8 | 39
Sm0.8Pr0.2Ba2Cu3O | 39
Sm1Fe1As1F0.05O0.95 | 39
Sr0.85Pr0.15Cu1O2 | 39
Tl1Ba1.1La0.9Cu1O5 | 39
Y1Ba2Cu2.799Fe0.201O7 | 39
Y1Ba2Cu2.85Zn0.15O6.97 | 39
Bi1.8Pb0.2Sr1.65La0.35Cu1O | 38.9
Tl1Sr1.6Ce0.4Ca1Cu2O7 | 38.9
Bi1.8Pb0.2Sr2Ca1Cu1.88Co0.12O8 | 38.8
Eu0.7Pr0.3Ba2Cu3O6.95 | 38.8
La0.6Y0.4Fe1As1O0.6 | 38.8
La1.25Ca0.1Ba1.65Cu3O7.06 | 38.8
Tl1.5Pb0.5Nd2Sr2Cu3O | 38.8
Nd1Fe0.9Ru0.1As1F0.11O0.89 | 38.7
Pb0.5Cu0.5Sr0.8La1.2Cu1O5.01 | 38.7
Y1Ba2Cu2.97Zn0.03O6.59 | 38.7
Yb0.5Pr0.5Ba2Cu3O6.67 | 38.7
Ru1Sr2Eu1.5Ce0.5Cu2O10 | 38.65
La1.25Ca0.05Ba1.7Cu3O7.03 | 38.6
Li0.8Fe1.2Se0.84S0.16H1O1 | 38.6
Mg0.8Cu0.2B2 | 38.6
Mg0.99Ti0.01B2 | 38.6
Mg0.9Cu0.1B2 | 38.6
Sr0.75Y0.25Cu1O2 | 38.6
Sr0.8Y0.2Cu1O2 | 38.6
Sr0.95Y0.05Cu1O2 | 38.6
Bi1.2Pb0.8Sr2Eu1.65Ce0.35Cu2O | 38.5
Hg2Ba1.6Sr0.4Y0.8Ca0.2Cu2O8 | 38.5
Mg0.95Ti0.05B2 | 38.5
Mg0.95Zn0.025Al0.025B2 | 38.5
Mg0.9Zn0.05Al0.05B2 | 38.5
Mg1B1.9906C0.0094 | 38.5
Pb0.5Cu0.5Sr0.9La1.1Cu1O5.02 | 38.5
Tl0.7La1Sr1Cu1O5 | 38.5
B2Mg0.98 | 38.4
Mg0.8Zn0.2B2 | 38.4
Mg0.9Zn0.1B2 | 38.4
Pb0.6V0.4Sr2Ca0.5Er0.5Cu2O | 38.4
Sm1Ba2Cu3O6.75 | 38.4
Mg0.95Zn0.05B2 | 38.3
Mg0.9Ti0.1B2 | 38.3
Mg1B1.92C0.08 | 38.3
Y1Ba1.5La0.5Cu3O7.19 | 38.3
La1.86Sr0.14Cu0.99Li0.01O4 | 38.25
Mg0.95Li0.05B2 | 38.25
B2Mg0.9 | 38.2
Mg0.95Li0.025Al0.025B2 | 38.2
Y0.6Pr0.4Ba2Cu3O | 38.2
La1.84Sr0.16Cu1O4 | 38.12
Mg0.996Cu0.004B2 | 38.11
La1.85Sr0.15Cu1O | 38.1
Mg0.989Cu0.011B2 | 38.05
B2Mg0.8 | 38
Ba0.65K0.35Fe2As2 | 38
Ba0.663K0.337Fe2As2 | 38
Bi1.1Pb0.9Sr2Eu1.65Ce0.35Cu2O | 38
Bi2Sr2Ca0.6Y0.4Cu1.96Co0.04O | 38
Ca0.1La1.25Ba1.65Cu3O7.06 | 38
Ca0.4La1.25Ba1.35Cu3O6.99 | 38
Ca10Fe8.2Pt4.8As18 | 38
Ca10Pt4Fe10As18 | 38
Ca2Cu1Cl2.4O2 | 38
Ca2Cu1Cl2.5O2 | 38
Ce1Fe1As1F0.1O0.9 | 38
Co1Sr2Y0.65Ca0.35Cu2O7 | 38
Eu1Pb1Sr2Ca3Cu4O | 38
Ga0.65Cd0.4Sr2Y1Cu2O7 | 38
Ga1Sr2Y0.6Ca0.4Cu2O7 | 38
Hg0.5Pb0.5Sr2Gd1.5Ce0.5Cu2O | 38
Hg0.75Ti0.25Sr2Gd1.5Ce0.5Cu2O | 38
La0.3Y0.7Fe1As1F0.15O0.85 | 38
La0.62Dy0.38Fe1As1F0.175O0.825 | 38
La1.3Ba1.2Sr0.5Cu3O6.955 | 38
La1.5Ba1.2Sr0.3Cu3O | 38
La1.5Pb0.35Sr0.15Cu1O | 38
La1.84Sr0.16Cu1O | 38
La1Fe1As1H0.3O0.7 | 38
La2Cu1O4.066 | 38
Mg0.85Na0.15B2 | 38
Mg0.8Na0.2B2 | 38
Mg0.92Li0.08B2 | 38
Mg0.93Na0.07B2 | 38
Mg0.97Na0.03B2 | 38
Nd0.7Pr0.3Ba1.15Sr0.85Cu3O7 | 38
Nd1.4Ba1.6Cu3O7.09 | 38
Nd1Ba2Cu2.9Ga0.1O6.61 | 38
Nd1Fe0.99Mn0.01As1F0.11O0.89 | 38
Ru0.97Pb0.03Sr2Gd1.4Ce0.6Cu2O10 | 38
Ru0.98Ir0.02Sr2Gd1Cu2O8 | 38
Ru1Sr2Eu1.2Ce0.8Cu2O10 | 38
Sm1.2Ba1.8Cu3O7.09 | 38
Sr0.8Fe2Se2 | 38
Sr0.9La0.1Cu0.97Zn0.03O2 | 38
Sr1.5Ba0.5Y1Cu2.8Ga0.2O7 | 38
Sr2Ca3Cu4F2O8.6 | 38
Tl1Sr2Ca0.2Pr0.8Cu2O7 | 38
Tl2Ba2Cu1O5.957 | 38
Tm1Pb1Sr2Ca3Cu4O | 38
Y0.54Pr0.46Ba2Cu3O7 | 38
Y0.6Pr0.4Ba2Cu3O6.65 | 38
Y0.8Ca0.2Sr1Ba1Cu2.7B0.3O7.9 | 38
Y1Ba1.5La0.5Cu3O7.08 | 38
Y1Ba2Cu2.961Zn0.039O6.7 | 38
Mg0.99Al0.01B2 | 37.95
Fe0.5Ba1Sr1Dy1Cu2.5O7.447 | 37.9
La1.85Sr0.15Cu1O3.98 | 37.9
Tl1.5Pb0.5Nd2Sr2Cu2O | 37.9
Y1Ba1.78La0.22Cu4O8 | 37.9
Y1Ba2Cu3.92Zn0.08O8 | 37.87
Ca0.8La0.2Fe0.978Co0.022As2 | 37.8
Eu0.6Pr0.4Ba2Cu3O7 | 37.8
La2Cu1O4.095 | 37.8
Mg0.8Ti0.2B2 | 37.8
Mg0.93Li0.07B2 | 37.8
Mg0.982Cu0.018B2 | 37.8
Mg0.997Fe0.003B2 | 37.8
Pb0.6Cu0.4Sr1La1Cu1O5.06 | 37.8
Ru0.925Sn0.075Sr2Gd1Cu2O8 | 37.8
Ba0.68K0.32Fe2As2 | 37.75
Gd1Sr2Ru0.9Cu2.1O8 | 37.75
Mg0.95Cu0.05B2 | 37.75
Bi4Sr4Ca1Tm1Cu4O16.67 | 37.7
Mg0.95Zr0.05B2 | 37.7
Mg1.995Mn0.005B2 | 37.7
Mg1B1.958C0.042 | 37.7
Pb0.5Cu0.5Sr0.9La1.1Cu1O5.08 | 37.7
Sr0.5K0.5Fe2As2 | 37.7
H0.6Y1Ba2Cu3O | 37.6
Mg0.4Ti0.6B2 | 37.6
Mg1.99Mn0.01B2 | 37.6
Pb0.6Cu0.4Sr0.9La1.1Cu1O5.06 | 37.6
Pb0.6Cu0.4Sr1La1Cu1O5.05 | 37.6
Tl1Sr2Ca0.5Sm0.5Cu2O6.75 | 37.6
Mg0.97Cu0.03B2 | 37.58
Bi0.066Mo0.264Cu0.67Sr2Y1Cu2O | 37.5
Bi2Pr0.4Ca2.6Cu2O8 | 37.5
Bi2Sr2Ca0.67Y0.33Cu1.95Zn0.05O8 | 37.5
Bi3Pb1Sr3Ca3Cu3.95Fe0.05O | 37.5
Hg1Ba2Cu1O4.37 | 37.5
La2Cu1O4.32 | 37.5
Mg0.6Ti0.4B2 | 37.5
Na0.65Fe1.93Se2 | 37.5
Ru0.8Mo0.2Sr2Eu1.5Ce0.5Cu2O10 | 37.5
Sr0.86Nd0.14Cu1O2 | 37.5
Tl1.5Pb0.3Nd2Sr2Cu2O | 37.5
Tl1Sr1.9Cr0.1Cu1O5 | 37.5
Y1Ba2Cu2.901Zn0.099O7 | 37.5
Y1Ba2Cu2.94Ni0.06O6.56 | 37.5
Bi2Sr1.61La0.39Cu1O6 | 37.4
K0.8Fe1.97Mn0.03Se2 | 37.4
La1.75Pr0.1Sr0.15Cu1O4 | 37.4
Mg0.98Co0.02B2 | 37.4
Mg0.9Li0.1B2 | 37.4
Mg1.985Mn0.015B2 | 37.4
Y1Ba2Cu2.95Fe0.05O6.64 | 37.4
Y1Ba2Cu2.9Fe0.1O6.75 | 37.4
Mg0.8Zr0.2B2 | 37.3
Mg0.97Al0.03B2 | 37.3
Mg0.9Zr0.1B2 | 37.3
Mg1.9Cu0.1B12 | 37.3
Nb0.6Ru0.4Sr2Eu1.5Ce0.5Cu2O10 | 37.3
B2Mg0.7 | 37.2
Mg1B1.98C0.02 | 37.2
Sm1Fe0.99Mn0.01As1F0.12O0.88 | 37.2
Ba0.5K0.5Fe1.9Ru0.1As2 | 37.14
Mg0.99Co0.01B2 | 37.1
Mg0.9Al0.05Li0.05B2 | 37.1
Mo0.25Sr2Ce2.01Eu0.99Cu2.75O11 | 37.1
Ba0.677K0.323Fe2As2 | 37
Bi1.3Pb0.7Sr2Eu1.65Ce0.35Cu2O | 37
Bi1.6Sr0.4Yb1Cu3O6.35 | 37
Bi2Sr1.61La0.39Cu1O | 37
Er1Ba2Cu2.73Zn0.18Fe0.09O6.94 | 37
Ga0.85Cd0.15Sr2Y0.7Ca0.3Cu2O7 | 37
Gd1Ba2Cu2.85Zn0.15O | 37
Hg0.4Cr0.6Sr4Cu2C1O9 | 37
Hg1.4Tl0.6Ba2Y0.9Ca0.1Cu2O7.88 | 37
La1.55Sr0.15Na0.3Cu1O4 | 37
La1.67Sr0.33Cu1O4 | 37
La1.73Sr0.27Cu0.92Mn0.08O4 | 37
La1.73Sr0.27Cu0.94Mn0.06O4 | 37
La1.7575Pr0.0925Sr0.15Cu1O4 | 37
La1.75Sr0.15Na0.1Cu1O4 | 37
La1.75Sr0.25Cu1O4.07 | 37
La1.77Sr0.23Cu0.96Mn0.04O4 | 37
La1.79Sr0.21Cu0.96Mn0.04O4 | 37
La1.7Sr0.15Na0.15Cu1O4 | 37
La1.7Sr0.3Cu0.9Mn0.1O4 | 37
La1.81Sr0.19Cu0.98Mn0.02O4 | 37
La1.82Sr0.18Cu0.98Mn0.02O4 | 37
La1.83Sr0.15Na0.02Cu1O4 | 37
La1.85Sr0.15Cu1O3.998 | 37
La1.8Sr0.15Na0.05Cu1O4 | 37
La1Ca1Ba1Cu2.9Zn0.1O7 | 37
La2Cu1O4.08 | 37
La2Cu1O4.09 | 37
La2Tl2Sr2Cu3O11 | 37
Mg0.94Al0.06B2 | 37
Mg0.95Al0.025Li0.025B2 | 37
Mg1B1.938C0.062 | 37
Mg1B1.968C0.032 | 37
Nd1Ba1.6La0.4O6.68 | 37
Nd1Ba1Ca1Cu3O7 | 37
Pb0.5Cd0.5La1.1Sr0.9Cu1O5 | 37
Ru0.8Sn0.2Sr2Eu1.2Ce0.8Cu2O10 | 37
Ru1Sr2Gd1Cu1.99Zn0.01O | 37
Sm1La0.82Sr0.18Cu1O4 | 37
Tb1Sr2Cu2.7Mo0.3O7.15 | 37
Tl0.8La1Sr1Cu1.2O5 | 37
Tl0.9Mo0.1Sr1.2La0.8Cu1O5 | 37
Tl1Sr2Ca1Cu2O6.75 | 37
Y0.7Ca0.3Sr2Cu2.8P0.2O0.8 | 37
Y0.8Ca0.2Sr1Ba1Cu2.8B0.2O7.6 | 37
Y0.8Pr0.2Ba2Cu3O6.6 | 37
Y1Ba2Cu2.94Zn0.06O6.75 | 37
Y1Sr2Cu2.75Re0.25O7 | 37
Y2Ba4Cu7O14.13 | 37
Ba0.7K0.3Fe2As2 | 36.95
La1.86Sr0.14Cu1O4 | 36.95
B2Mg0.6 | 36.9
Ba0.59K0.41Fe2As2 | 36.9
Ba0.7Rb0.3Fe2As2 | 36.9
La1.836Sr0.164Cu1O4 | 36.9
La1.85Sr0.15Cu0.995V0.005O4 | 36.9
Mg1.98Mn0.02B2 | 36.9
Nd1Ba2Cu2.9Zn0.1O | 36.9
Ru0.975Sn0.025Sr2Gd1Cu2O8 | 36.9
Sr0.875La0.125Cu1O2 | 36.9
La1.844Sr0.156Cu1O4 | 36.8
Mo0.25Sr2Ce2.01Yb0.99Cu2.75O11 | 36.8
Sr1Cs1Fe4As4 | 36.8
Ba1.2Sr0.8Yb1Cu3O6.61 | 36.7
La1Ba0.5Ca1.5Cu3O | 36.7
Mg0.98Al0.02B2 | 36.7
Mg0.99Cr0.01B2 | 36.7
Pb0.5Cu0.5Sr1La1Cu1O5.03 | 36.7
Pb0.5Cu0.5Sr1La1Cu1O5.05 | 36.7
Pb0.6Cu0.4Sr1La1Cu1O5.09 | 36.7
Sr2Mg0.3Ti0.7Fe1As1O3 | 36.7
Y1Ba2Cu2.82Zn0.18O7 | 36.7
Bi2Sr2Ca0.75Y0.25Cu1.94Zn0.06O8 | 36.6
Cs0.4Sr0.6Fe2As2 | 36.6
La1.857Sr0.143Cu1O4 | 36.6
Mg0.85Li0.15B2 | 36.6
Nd1Ba2Cu2.92Zn0.08O7 | 36.6
Pb0.6V0.4Sr2Ca0.65Gd0.35Cu2O | 36.6
Sr0.85Y0.15Cu1O2 | 36.6
Sr0.9Y0.1Cu1O2 | 36.6
Y1Ba1.5La0.5Cu3O7.22 | 36.6
Tl2.5Pb0.7Nd1Sr2Cu2.5O | 36.59
Gd0.7Ba1.7Cu3O7 | 36.55
Ba0.5K0.5Fe1.8Ru0.2As2 | 36.5
Bi2Sm0.5Ca2.5Cu2O | 36.5
C0.9S0.1 | 36.5
Ca0.8La0.2Fe0.9671Co0.0329As2 | 36.5
Fe1Sr2Gd1Cu2O7.58 | 36.5
K0.4Sr0.6Fe2As2 | 36.5
La1.75Sr0.25Cu0.94Ni0.06O4 | 36.5
La1.85Sr0.15Cu0.98Li0.02O4 | 36.5
Mg0.95Al0.05B2 | 36.5
Mg1.8Cu0.2B12 | 36.5
Nd1Ba1.65La0.35O6.69 | 36.5
Rb1Eu1Fe4As4 | 36.5
Y0.2Ca0.4Pr0.4Ba2Cu3O7 | 36.5
Y0.55Pr0.45Ba2Cu3O7 | 36.5
Y0.8Pr1.2Ba4Cu7O15 | 36.5
Y1Sr2Cu2.7Mo0.3O7.1 | 36.5
Tl2.5Pb0.2Nd1Sr2Cu2.5O | 36.48
Bi2.1Sr1.93Ca0.67Er0.3Cu2O8 | 36.4
Gd1Ba2Cu2.73Fe0.27O7 | 36.4
La1.75Sr0.25Cu0.94Co0.06O4 | 36.4
Sm1Fe1As1F0.06O0.94 | 36.4
Ca5Sc2Ti2Fe2As2O | 36.35
Ca6Sc2Ti3Fe2As2O | 36.35
Sm1Fe1As0.9P0.1F0.12O0.88 | 36.35
Mg1B1.94C0.06 | 36.3
Ru0.99Ti0.01Sr2Gd1Cu2O8 | 36.3
Sm0.9Pr0.1Ba2Cu3O6.75 | 36.3
Ba0.6K0.4Fe2As2 | 36.22
Ca0.78Ce0.22Fe2As2 | 36.2
La0.7Y0.3Fe1As1F0.15O0.85 | 36.2
La1Fe1As1H0.46O0.54 | 36.2
Mg0.97Co0.03B2 | 36.2
Nd0.8Pr0.2Ba2Cu3O7 | 36.15
Fe0.2Ba1Sr1Y1Cu2.8O7 | 36.1
Tl1.5Nd1Sr2Cu3O | 36.1
B2Mg0.5 | 36
Ba0.5K0.5Fe2As2O1 | 36
Bi0.35In0.65Sr2Gd0.5Ca0.5Cu2O | 36
Bi1.6Pb0.4Sr1.6La0.4Cu1O4 | 36
Bi1.95Sr1.65La0.4Cu1O4 | 36
Ca0.3Cd0.7La1Ba1Cu3O | 36
Ca2Cu1Cl2.3O2 | 36
Er1Ba2Cu2.76Zn0.24O6.89 | 36
Eu1.4Ce0.6Ru1Sr2Cu2O10 | 36
Eu1Rb1Fe4As4 | 36
Fe2As2Ca4Sc2Ti3O13 | 36
Fe2As2Ca5Mg1Ti3O9.5 | 36
Fe2As2Ca5Sc2Ti2O10 | 36
Fe2As2Ca6Al1.32Ti2.68O12 | 36
Hg1Ba2Cu1O4.032 | 36
Ho1Fe1As1F0.1O0.9 | 36
In0.5Pb0.5Sr2Y0.5Ca0.5Cu2O | 36
La1.5Pb0.4Sr0.1Cu1O | 36
La1.822Sr0.178Cu1O4 | 36
La1.837Sr0.162Cu1O4 | 36
La1.85Sr0.15Cu1O4.01 | 36
La1Fe1As1H0.36O0.64 | 36
La2Cu1O4.068 | 36
La3Ca0.3Cd0.7Ba3Cu7O16.303 | 36
Mg1B1.8Be0.2 | 36
Mg1B1.95C0.05 | 36
Na0.65Fe1.93Se1.8S0.2 | 36
Nd1.3Ba1.5Ca0.2Cu3O6.952 | 36
Nd1.3Ba1.5Sr0.2Cu3O6.917 | 36
Pb0.5Cd0.5Sr1.6Ba0.4Ca0.5Y0.5Cu2O7 | 36
Pr0.1La1.7Sr0.2Cu1O4 | 36
Ru1Gd1.4Ce0.6Sr2Cu2O10 | 36
Ru1Sr2Eu1.5Ce0.5Cu2O | 36
Sm1.6Sr1.7Ce0.7Cu3O8 | 36
Sm1Fe1As0.77P0.23H0.2O0.8 | 36
Sr0.42K0.58Fe2As2 | 36
Tb1Pb1Sr2Ca3Cu4O | 36
Tl1.15Sr1.6Ba0.4Ca2Cu3Ag0.4O | 36
Tm0.5Pr0.5Ba2Cu3O6.64 | 36
Y0.56Pr0.44Ba2Cu3O7 | 36
Y0.5Pr0.5Ba1Sr1Cu3O6.9 | 36
Y0.85Ca0.15Sr1Ba1Cu2.5B0.5O | 36
Y1.01Ba2.01Cu2.697Fe0.303O | 36
Y1Ba2.01Cu2.7Co0.3O6.8 | 36
Y1Ba2Cu2.7Co0.3O7.11 | 36
Y1Ba2Cu2.7Fe0.3O7.15 | 36
Y2Ba4Cu7O14.04 | 36
La1.83Sr0.17Cu1O4 | 35.94
La1.85Sr0.15Cu0.9875V0.0125O4 | 35.9
La1.8Nd0.2Cu1O4.086 | 35.9
La1Ba2Cu2.94Fe0.06O | 35.9
Mg0.983Al0.017B1 | 35.9
Mg0.99Pb0.01B2 | 35.9
Nd0.9Pr0.1Ba2Cu3O6.75 | 35.9
Nd1.35Ba1.65Cu3O7.02 | 35.9
Pb0.6Cu0.4Sr1La1Cu1O5.12 | 35.9
Ba0.65Rb0.35Fe2As2 | 35.8
Bi1.8Pb0.2Sr2Ca1Cu1.84Co0.16O8 | 35.8
La1.82Sr0.18Cu1O4 | 35.8
Mg0.93Al0.07B2 | 35.8
Mg1B1.96C0.04 | 35.8
Y0.85Pr0.15Ba2Cu3O6.5 | 35.8
Mg1B1.924C0.076 | 35.77
Ca0.7La0.3Fe1As1H1 | 35.7
Mo0.33Cu0.67Sr2Y1Cu2O | 35.7
La1.85Sr0.15Cu1O4 | 35.64
La0.7Y0.3Fe1As1O0.6 | 35.6
La1.8Nd0.2Cu0.99Zn0.01O4.086 | 35.6
Li0.8Fe1.2Se0.78S0.22H1O1 | 35.6
Mg0.94Li0.06B1.96C0.04 | 35.6
Mg0.994Fe0.006B2 | 35.6
Sr0.6K0.4Fe2As2 | 35.6
Bi1.95Sr1.65La0.4Cu1O6.311 | 35.5
La1.76Sr0.24Cu0.94Mn0.06O4 | 35.5
La1.868Sr0.132Cu1O4 | 35.5
La1.8Sr0.2Cu1H0.1O4 | 35.5
Mg0.98Pb0.02B2 | 35.5
Mg1B0.96C0.04 | 35.5
Mg1B1.904C0.096 | 35.5
Y0.85Ca0.15Sr1.5Ba0.5Cu2.5B0.5O7 | 35.5
Ba0.5K0.5Fe2As2 | 35.48
Ba1Fe2As3 | 35.4
La1.85Sr0.15Cu1H0.1O4 | 35.4
La1.8Pr0.2Ca0.4Ba2Cu4.4O10.7348 | 35.4
Sr0.15La1.85Cu1O4 | 35.35
Hg1.4Tl0.6Ba2Y0.2Ca0.8Cu2O7.66 | 35.3
La1.8Nd0.2Cu1O4.07 | 35.3
Mg0.89Li0.11B2 | 35.3
Mg0.98Cr0.02B2 | 35.3
Bi0.099Mo0.231Cu0.67Sr2Y1Cu2O | 35.2
La1.85Sr0.15Cu0.88Zn0.12O | 35.2
Mo0.25Sr2Y1.5Ce0.5Cu2.75O9 | 35.2
Pr1Fe1As0.9P0.1F0.1O0.9 | 35.2
Bi1.8Pb0.2Sr1.6La0.4Cu1O | 35.1
Ca0.8La0.2Fe0.9558Co0.0442As2 | 35.1
Ca8.85La1.15Pt3Fe10As18 | 35.1
Er1Sr2Cu2.7Mo0.3O | 35.1
Mg0.86Al0.14B2 | 35.1
Mg0.97Cr0.03B2 | 35.1
Sr1Rb1Fe4As4 | 35.1
Ba0.68K0.32Fe1.954Co0.046As2 | 35
Ba1.12Sr0.88Cu1.1C0.9O4.9 | 35
Bi1.35Pb0.85Sr1.47La0.38Cu1O6 | 35
Bi1.4Pb0.6Sr2Eu1.65Ce0.35Cu2O | 35
Bi1.95Sr1.65Nd0.4Cu1O4 | 35
Bi1.95Sr1.65Pr0.4Cu1O4 | 35
Bi2Sr2Ca0.8Y0.2Cu1.84Co0.16O | 35
C0.7N0.3Sr2Cu1O5.35 | 35
Ca1Rb1Fe4As4 | 35
Er1Ba2Cu3O6.15 | 35
Eu1.4Ce0.6Sr2Ru1Cu2O10 | 35
Eu1Cs1Fe4As4 | 35
Ga0.5Co0.5Sr2Tm0.6Ca0.4Cu2O | 35
Ga1Sr2Y0.5Ca0.5Cu2O7 | 35
Ga1Sr2Y0.8Ca0.2Cu2O7 | 35
Gd1Ba2Cu2.775Zn0.225O | 35
Hg0.7Cr0.3Sr2Cu0.95Co0.05O4 | 35
Hg1Tl1Ba2Ca1Cu2O | 35
La1.1Ba1.5Ca0.4Cu3O7.25 | 35
La1.5Ba1.1Sr0.4Cu3O | 35
La1.5Ba1.3Ca0.2Cu3O6.957 | 35
La1.5Ba1.4Ca0.1Cu3O6.964 | 35
La1.665Pr0.185Sr0.15Cu1O4 | 35
La1.715Nd0.125Sr0.16Cu1O4 | 35
La1.825Sr0.175Cu1O | 35
La1.834Sr0.166Cu1O4 | 35
La1.85Sr0.15Cu0.9825V0.0175O4 | 35
La1Fe1As1H0.6O0.6 | 35
La1Fe1As1H0.85 | 35
La1Sm0.8Sr0.2Cu1O4 | 35
La2Cu1O4.035 | 35
Li0.8Fe1.2Se0.72S0.28H1O1 | 35
Lu0.55Pr0.45Ba1.7Sr0.3Cu3O6.92 | 35
Mg0.815Al0.024B2 | 35
Mg0.94Pb0.06B2 | 35
Mg1B1.896C0.104 | 35
Mo0.33Sr2Y1Cu2.67O | 35
Nd0.1La1.7Sr0.2Cu1O4 | 35
Nd0.9Pr0.1Ba1Ca1Cu3O7 | 35
Nd1.3Ba1.3Sr0.4O6.828 | 35
Nd1Fe1As1F0.08O0.92 | 35
Nd2Ba4Cu7O15.38 | 35
Pb0.5Cd0.5La1Sr1Cu1O5 | 35
Pb0.5Cd0.5Sr1.8Sm1.6Ce0.6Cu2O | 35
Pb0.5Cu0.5Sr2Y0.5Ca0.5Cu2O7 | 35
Pb1.75Ca0.2Y1Sr2Cu2.85Cr0.15O8 | 35
Ru0.97Sn0.03Sr2Gd1.4Ce0.6Cu2O | 35
Sm0.96La0.84Sr0.2Cu1O4 | 35
Sm1Ba1.85Pr0.15Cu3O7.02 | 35
Sm1Pb1Sr2Ca3Cu4O | 35
Sr0.83Nd0.17Cu1O2 | 35
Sr1.5Ba0.5Y1Cu2.8Ti0.2O7 | 35
Tl1Sr1.8Ce0.2Ca1Cu2O7 | 35
Tl1Sr2Ca0.4Y0.6Cu2O7 | 35
Tl1Sr2Ca0.6Ce0.4Cu2O7 | 35
Tl1Sr2Ca1Cu2O | 35
Y0.6Pr0.4Ba2Cu3O6.965 | 35
Y0.7Ca0.3Ba2Cu3O6.12 | 35
Y0.8Ca0.2Sr1Ba1Cu2.9B0.1O7.3 | 35
Y1Ba2Cu2.7Zn0.3S0.3O | 35
Y1Ba2Cu2.94Zn0.06O6.73 | 35
Y1Ba2Cu2.95Zn0.05O6.72 | 35
Y1Ba2Cu3F0.76O6 | 35
Y1Sr0.4Ba1.6Cu2.5B0.5O7 | 35
Y1Sr1.2Ba0.8Cu2.5B0.5O7 | 35
Y1Sr1Ba1Cu2.75B0.25O | 35
Y1Sr2Cu2.7Ti0.3O7.224 | 35
Yb0.8Ca0.2Ba0.8Sr0.4Cu3O6.85 | 35
Bi2Sr2Ca1Cu1.92Co0.08I0.94O | 34.9
Eu2.17Ce0.5Sr1.33Cu2.5Co0.5O9.08 | 34.9
La1.95Bi0.05Cu1O4.0635 | 34.9
Pb0.5Cu0.5Sr0.8La1.2Cu1O5.1 | 34.9
Hg0.85Re0.15Ba2Cu1O4.58 | 34.85
Y0.75Ca0.25Ba2Cu3O6.008 | 34.85
Gd0.62Ba1.62Cu3O7 | 34.8
La0.7Y0.3Fe1As1F0.1O0.9 | 34.8
La1.78Sr0.22Cu1O3.945 | 34.8
La1.85Sr0.15Cu0.9975Co0.0025O4 | 34.8
La1.85Sr0.15Cu0.9975Zn0.0025O4 | 34.8
La1.8Nd0.2Cu1O4.071 | 34.8
Pb0.6Cu0.4Sr0.8La1.2Cu1O5.11 | 34.8
Tb1Fe1As1O0.75 | 34.8
Yb0.5Pr0.5Ba2Cu3O6.9 | 34.8
Ca0.2Ba1.55La1.25Cu3O7.03 | 34.7
La2Cu1O4.017 | 34.7
Mg0.91Al0.09B2 | 34.7
Mg0.978Al0.022B2 | 34.7
Mg0.99Fe0.01B2 | 34.7
La1.85Sr0.15Cu0.998Co0.002O4 | 34.61
Ru0.9Sn0.1Sr2Eu1.2Ce0.8Cu2O10 | 34.6
Y0.85Ca0.15Ba2Cu2.8Zn0.2O6.74 | 34.6
Ru0.95Rh0.05Sr2Gd1Cu2O8 | 34.58
Bi2Sr2Ca0.55Y0.45Cu1.98Zn0.02O8 | 34.5
Ca8.6La1.4Pt3Fe10As18 | 34.5
Mg0.9Co0.1B2 | 34.5
Pb0.63Cu2.27Sr1.79Ca0.21Y0.79Ca0.21O | 34.5
Pb0.63Cu2.27Sr2Y0.79Ca0.21O | 34.5
Pr1Fe1As1O | 34.5
Sm1Fe0.97Ni0.03As1F0.12O0.88 | 34.5
Tb1Sr2Cu2.69Mo0.31O7 | 34.5
Y1Sr1Ba1Cu2.5B0.5O7 | 34.5
Y1Ba2Cu3O6.4 | 34.45
Bi1.7Pb0.3Sr1.65La0.35Cu1O | 34.4
Er0.5Pr0.5Ba2Cu3O6.82 | 34.4
La1.73Sr0.27Cu0.94Ni0.06O4 | 34.4
Mg0.9Al0.1B2 | 34.35
Ba0.5K0.5Fe1.92Zn0.08As2 | 34.3
Bi2Sr2Ca0.67Y0.33Cu2O8 | 34.3
La1.35Pr0.5Sr0.15Cu1O4 | 34.3
La1.875Sr0.125Cu1O | 34.3
La1.943Sr0.178Cu1O4 | 34.3
Nd1Ba2Cu3O6.65 | 34.3
La1.85Sr0.15Cu0.996Zn0.004O4 | 34.27
Nd1Sr1.5Ba0.5Cu2.85Mo0.15O | 34.25
Ru1Sr2Gd1Cu2O | 34.25
Ba0.5K0.5Fe1.84Zn0.16As2 | 34.2
La1.82Nd0.03Sr0.15Cu1O4 | 34.2
Sm1Ba2Cu3O6.62 | 34.2
Tl1Ba1.5La0.5Cu1O5 | 34.15
Ba1Ca0.5Cd0.5La1Cu3O | 34.1
Ho1Sr2Cu2.7Mo0.3O | 34.1
La1.85Sr0.12Ca0.016Ba0.014Cu1O3.99 | 34.1
Nd1Fe1As0.8P0.2F0.1O0.9 | 34.1
Ba0.6Rb0.4Fe2As2 | 34
Ba1.6Sr0.4Yb0.75Ca0.25Cu3O6.3 | 34
Ba1.6Sr0.4Yb1Cu3O6.53 | 34
Bi0.5Sr1.5Y1.15Ce0.85Cu2O8 | 34
Bi1.45Pb0.55Sr2Eu1.65Ce0.35Cu2O | 34
Bi1.4Cd0.6Sr2Ca1Cu2O | 34
Bi1.61Pb0.3Sr1.65La0.36Cu1.08O6 | 34
Bi1.95Sr1.65La0.4Cu1O6.298 | 34
Bi2Sr2Ca0.5Gd0.5Cu2O8 | 34
Bi2Sr2Gd1.64Ce0.36Cu2O10.24 | 34
Bi2Sr8Cu4C3O21 | 34
Ca0.34Na0.66Fe2As2 | 34
Ca0.84La0.16Fe1As2 | 34
Ca0.9La0.1Fe1As2 | 34
Co1Sr2Y0.6Ca0.4Cu2O7 | 34
Er1Ba2Cu2.28Co0.18O6.74 | 34
Er1Ba2Cu2.82Co0.18O6.74 | 34
Eu0.6Pr0.4Ba1.5Sr0.5Cu3O6.89 | 34
Eu1.5Ce0.5Sr2Ru1Cu2O10 | 34
Fe1Sr2Y0.75Nd0.25Cu2O6 | 34
Ga0.5Co0.5Sr2Tm0.5Ca0.5Cu2O | 34
Hg1.4Tl0.6Ba2Ca1Cu2O | 34
Ho0.8Ca0.2Sr2Cu2.8P0.2O0.8 | 34
La0.5Ca0.2Pr0.3Ba1.5Sr0.5Cu3O6.829 | 34
La0.8Y0.2Fe1As1O0.7 | 34
La1.1Ba1.5Ca0.4Cu3O6.76 | 34
La1.48Pr0.37Sr0.15Cu1O4 | 34
La1.5Pb0.42Sr0.08Cu1O | 34
La1.73Sr0.27Cu0.94Co0.06O4 | 34
La1.77Sr0.23Cu0.94Mn0.06O4 | 34
La1.82Sr0.18Cu1O3.994 | 34
La1.83Ca0.17Cu1O4 | 34
La1.84Ca0.16Cu1O4 | 34
La2Cu1O4.044 | 34
Li0.8Fe1.2H1Se1 | 34
Mg0.75Co0.25B2 | 34
Mg0.8Li0.2B2 | 34
Mg0.8Zn0.1Al0.1B2 | 34
Mg0.956Al0.044B2 | 34
Mg0.9Fe0.1B2 | 34
Mg0.9Pb0.1B2 | 34
Mo0.05Sr2Ce2.01Y0.99Cu2.95O11 | 34
Mo0.1Sr2Ce2.01Y0.99Cu2.9O11 | 34
Nd0.7Pr0.3Ba1.25Sr0.75Cu3O7 | 34
Nd0.7Pr0.3Ba1Sr1Cu3O6.87 | 34
Nd1Fe0.85Ru0.15As1F0.11O0.89 | 34
Ru0.875Nb0.125Sr2Gd1.4Ce0.6Cu2O | 34
Ru1Sr2Gd1.4Ce0.6Cu2O9.54 | 34
Sm0.9La0.9Sr0.2Cu1O4 | 34
Tl1La1Sr1Cu1O5 | 34
Y0.5Ca0.5Ba1.8Nd0.2Cu3O | 34
Y0.6Pr0.4Ba2Cu3O6.76 | 34
Y1Ba1Sr1Cu3O6.685 | 34
Y1Sr2Cu2.65Fe0.35O6.7 | 34
Y2Ba4Cu7O14.16 | 34
Yb1Sr2Cu2.7Mo0.3O | 34
La1.87Sr0.13Cu1O4 | 33.97
Ca10Pt4.3Fe9.7As18 | 33.9
Pb0.6Cu0.4Sr1.1La0.9Cu1O5.07 | 33.9
Tm1Sr2Cu2.7Mo0.3O | 33.9
Y0.6Pr0.4Ba2Cu3O6.8 | 33.9
Y0.6Pr0.4Cu2.85Re0.15O7 | 33.9
Y0.95Ca0.05Ba2Cu2.88Zn0.12O | 33.9
Ba0.6Na0.4Fe2As2 | 33.85
Mg1B1.89C0.11 | 33.85
Tb1Fe1As1O0.8 | 33.85
Bi1.8Pb0.2Sr2Ca1Cu1.92Fe0.08O8 | 33.8
La1.85Sr0.15Cu0.995Ni0.005O4 | 33.7
Mg0.75Li0.25B2 | 33.7
Y1Ba2Cu2.9Gd0.1O7 | 33.7
Ca10Pt5.8Fe8.2As18 | 33.65
Bi2Sr2Ca0.6Y0.4Cu1.96Zn0.04O8 | 33.6
Eu1Ba2Cu2.85Zn0.15O7 | 33.6
La1.85Sr0.15Cu0.997Fe0.003O4 | 33.6
La1.95Ba0.05Cu1O4 | 33.6
Y0.55Pr0.45Ba2Cu3O6.98 | 33.6
Ba0.72K0.28Fe2As2 | 33.55
La1.855Sr0.145Cu1O4 | 33.55
Mg0.92Al0.08B2 | 33.55
Ba0.5K0.5Fe1.88Zn0.12As2 | 33.5
Bi2Ca2.5Nd0.5Cu2O8.43 | 33.5
Bi2Sr1.51La0.49Cu1O6 | 33.5
Cu0.75Re0.25Sr2Y1.3Ce0.7Cu2O9.06 | 33.5
La1.725Nd0.125Sr0.15Cu1O4 | 33.5
La1.85Sr0.15Cu0.97Li0.03O4 | 33.5
La1Fe1As1F0.28O0.68 | 33.5
Mg0.99Sn0.01B2 | 33.5
Pr0.2Ca0.8Ba1La1Cu3O7.1 | 33.5
Ru0.75Nb0.25Sr2Eu1.5Ce0.5Cu2O | 33.5
Mg0.988Fe0.012B2 | 33.45
Ca0.25Na0.75Fe2As2 | 33.4
Mg0.99Mn0.01B2 | 33.4
Pb2Cu0.9La1.1Cu2O6.28 | 33.4
La1.943Sr0.13Cu1O4 | 33.3
Mg1B1.874C0.126 | 33.3
Y1Ba1.9La0.1Cu3.95Zn0.05O8 | 33.3
Bi1.8Pb0.2Sr1.7La0.3Cu1O | 33.2
Ca0.88Ce0.12Fe2As2 | 33.2
La1.815Sr0.185Cu1O3.964 | 33.2
La1.84Sr0.05Ca0.11Cu1O4 | 33.2
Mg0.98Ir0.02B2 | 33.2
Pb2Sr0.9La1.1Cu2O6.31 | 33.2
Y1Sr2Cu2.7Mo0.3O7 | 33.2
Mg1B1.868C0.132 | 33.15
Ru1Sr2Gd1.2Ce0.8Cu2O10 | 33.15
Bi1.4Pb0.6Sr1.65La0.35Cu1O | 33.1
Bi1.95Sr1.75La0.4Cu1O6 | 33.1
Ca1K1Fe4As4 | 33.1
La1.895Ba0.105Cu1O4 | 33.1
Pb0.6V0.4Sr2Ca0.6Gd0.4Cu2O | 33.1
Y0.9Pr0.1Sr2Cu2.7Mo0.3O7 | 33.1
Bi1.55Pb0.45Sr2Eu1.65Ce0.35Cu2O | 33
Bi1.5Pb0.5Sr2Eu1.65Ce0.35Cu2O | 33
Bi1.95Sr1.75La0.3Cu1O4 | 33
Bi2Sr1.56La0.44Cu1O6 | 33
Bi2Sr2Ca0.6Tb0.4Cu2O | 33
C0.8N0.2Sr2Cu1O5.3 | 33
Ca0.32Na0.68Fe2As2 | 33
Ca0.33Na0.66Fe2As2 | 33
Er1Pb1Sr2Ca3Cu4O | 33
Eu0.1La1.7Sr0.2Cu1O4 | 33
Eu1.3Ce0.7Sr2Ru1Cu2O10 | 33
Eu1Ba2Cu2.7Co0.3O | 33
Fe2As2Ca5Sc2Ti2O10.5 | 33
Gd1Ba2Cu2.775Fe0.225O | 33
Gd1Ba2Cu2.775Fe0.225O7 | 33
Gd1Ba2Cu2.7Co0.3O6.9 | 33
Hg0.7W0.3Sr2Ce1.74Eu1.26Cu2O11 | 33
La0.75Ca0.05Pr0.2Ba1.5Sr0.5Cu3O6.886 | 33
La1.295Pr0.555Sr0.15Cu1O4 | 33
La1.71Sr0.29Cu0.94Co0.06O4 | 33
La1.812Sr0.188Cu1O4 | 33
La1.81Sr0.19Cu0.98Ti0.02O4 | 33
La1.82Ca0.18Cu1O4 | 33
La1.82Sr0.18Cu1O3.987 | 33
La1.835Sr0.165Cu0.995Ni0.005O4 | 33
La1.855Sr0.145Cu0.99Ni0.01O4 | 33
La1.85Sr0.15Cu1O3.99 | 33
La1.862Sr0.138Cu1O4 | 33
La1.865Sr0.135Cu1O4 | 33
La1.86K0.14Cu1O3.97 | 33
Lu0.5Pr0.5Ba2Cu3O7 | 33
Lu1Pb1Sr2Ca3Cu4O | 33
Mg0.927Al0.073B1 | 33
Mg1B1.84C0.16 | 33
Mg1B1.9C0.1 | 33
Mg1B2 | 33
Nd1.3Ba1.7Cu3O6.987 | 33
Re0.33Sr2Y1Cu2.67O | 33
Ru0.98Sb0.02Sr2Gd1.4Ce0.6Cu2O10 | 33
Ru1Sr2Eu1.5Ce0.5Cu2O9.6 | 33
Sm1Fe1As1F0.075O0.925 | 33
Sm1Fe1As1F0.07O0.93 | 33
Sr0.1La1.9Cu1O4 | 33
Sr0.25La1.75Cu1O4 | 33
Sr0.3La1.7Cu1O4 | 33
Sr2Cu1Cl0.8O2 | 33
Tl0.6La1Sr1Cu1.4O5 | 33
Y0.65Pr0.35Ba2Cu3O6.95 | 33
Y0.8Pr0.2Ba2Cu3.95Fe0.05O8 | 33
Y1.01Ba2.03Cu2.808Li0.192O6.6 | 33
Y1Ba2Cu2.85Al0.15O | 33
Y1Ba2Cu2.9Fe0.1O6.72 | 33
Y1Sr2Cu2.75W0.25O6.9 | 33
Y1Sr2Cu2.7Re0.3O7.1 | 33
Bi4Sr4Ca1Er1Cu4O16 | 32.9
Mg0.97Fe0.03B2 | 32.9
Mg1B1.7Be0.3 | 32.9
Mg1B1.88C0.12 | 32.9
Y1Ba1.9La0.1Cu3O6.5 | 32.9
La1.87Sr0.13Cu0.98Li0.02O4 | 32.85
La1.825Sr0.175Cu1O4 | 32.83
Ba0.5Na0.5Fe2As2 | 32.8
Bi2Sr2Ca0.69Y0.31Cu1.95Zn0.05O8 | 32.8
Ca8.87La1.13Pt3Fe10As18 | 32.8
La1.77Sr0.23Cu0.96Ti0.04O4 | 32.8
Sm1Ba2Cu3O6.65 | 32.8
Tl1Ba1.75Eu1.75Ce0.5Cu2O9 | 32.75
La1.8Sr0.2Cu1O | 32.7
Mg0.815Al0.09B2 | 32.7
Bi1.95Sr1.65La0.4Cu1O6.28 | 32.6
K0.85Fe2Se1.8 | 32.6
La0.85Pr1Sr0.15Cu1O4 | 32.6
La1.85Sr0.15Cu0.993Ni0.007O4 | 32.6
Nd1Fe1As1F0.2O0.8 | 32.6
Rb0.77Fe1.61Se2 | 32.6
Sr0.7Y0.3Cu1O2 | 32.6
La1.85Sr0.15Cu0.995Co0.005O4 | 32.59
Ba0.55K0.45Fe1.95Co0.05As2 | 32.5
Ca0.86Pr0.14Fe2As2 | 32.5
Eu0.51K0.49Fe2As2 | 32.5
Ga0.9Cd0.1Sr2Y0.7Ca0.3Cu2O7 | 32.5
Hg2Ba1.8Sr0.2Y0.8Ca0.2Cu2O8 | 32.5
K0.83Fe1.83Se2 | 32.5
La0.8Y0.2Fe1As1O0.6 | 32.5
La1.71Sr0.29Cu0.94Fe0.06O4 | 32.5
La1.73Sr0.27Cu0.94Fe0.06O4 | 32.5
La1.77Sr0.23Cu0.94Co0.06O4 | 32.5
La1.84Sr0.16Cu0.99Fe0.01O4 | 32.5
La1Fe1As1H0.7 | 32.5
Ru0.95Ir0.05Sr2Gd1Cu2O8 | 32.5
Tl0.58Rb0.42Fe1.72Se2 | 32.5
Y1Ba2Cu2.85Zn0.15O6.9 | 32.5
K0.8Fe1.5Se2 | 32.4
Mg0.915Al0.085B2 | 32.4
Rb0.74Fe1.6Se2 | 32.4
Rb0.796Fe1.596Se2 | 32.4
Rb0.801Fe1.602Se2 | 32.4
Rb0.8Fe1.6Se2 | 32.4
Y0.8Ca0.2Ba2Cu3O6.41 | 32.4
Y1Ba2Cu2.885Zn0.195O7 | 32.4
Ca8.44La1.56Pt3Fe10As18 | 32.3
Gd1Ba2Cu2.7Ni0.3O7 | 32.3
La1.85Sr0.15Cu0.98Ti0.02O4 | 32.3
Mg0.96Mn0.04B2 | 32.3
La1.8Sr0.2Cu0.997Fe0.003O4 | 32.28
Ca10Pt4.1Fe9.9As18 | 32.2
La1.85Sr0.09Ca0.034Ba0.026Cu1O3.99 | 32.2
Ru0.95Ti0.05Sr2Gd1Cu2O8 | 32.2
Ru1Sr2Gd0.9Y0.1Cu2O8 | 32.2
Y1Ba1.6La0.4Cu3O7 | 32.2
Hg0.7Tl0.3Ba1.95La0.05Cu1O | 32.1
La1.85Sr0.15Cu0.99Ni0.01O | 32.1
Y0.5Pr0.5Ba1Sr1Cu3O7 | 32.1
La1.85Sr0.15Cu0.995Zn0.005O4 | 32.05
Ba0.74K0.26Fe2As2 | 32
Bi1.95Sr1.75Pr0.3Cu1O4 | 32
Cu6.5Sr2Ca5Cr0.5O15.17 | 32
Er1Ba2Cu2.67Zn0.24Fe0.09O6.94 | 32
Er1Ba2Cu2.7Zn0.3O6.86 | 32
Eu0.5K0.5Fe2As2 | 32
Eu0.7Na0.3Fe2As2 | 32
Eu0.9Sr0.1Ba1.6Pr0.1Cu3O6.58 | 32
Eu1.6Ce0.4Sr2Ru1Cu2O10 | 32
Eu1Ba1.2Pr0.3Sr0.5Cu3O6.89 | 32
Fe2As2Ca6Al1Ti3O11 | 32
Gd1Ba1.5Sr0.5Cu3O6.72 | 32
H0.2La1.8Sr0.2Cu1O4 | 32
Hg2Ba1Sr1Y1Cu2O8 | 32
K0.65Fe1.41Se2 | 32
K0.68Fe1.79Se2 | 32
K0.74Fe1.67Se1.61S0.4 | 32
K0.82Fe1.63Se2 | 32
K0.86Fe1.66Se2 | 32
K0.8Fe1.78Se2 | 32
K0.8Fe1.933Mn0.067Se2 | 32
La0.8Y0.2Fe1As1F0.1O0.9 | 32
La0.925Pr0.925Sr0.15Cu1O4 | 32
La1.13Pr0.72Sr0.15Cu1O4 | 32
La1.3Ba1.7SrCu3O6.885 | 32
La1.81Ca0.19Cu1O4 | 32
La1.81Ho0.04Sr0.15Cu1O4 | 32
La1.81Sr0.19Cu1O4 | 32
La1.835Nd0.04Sr0.125Cu1O4 | 32
La1.845Sr0.155Cu0.995Ga0.005O | 32
La1.85Sr0.038Ba0.112Cu1O4 | 32
La1.86Ca0.14Cu1O4 | 32
La1.8Sr0.2Cu1Cl0.2O3.8 | 32
La1.906Ba0.094Cu1O4 | 32
La1.9Sr0.1Cu1O3.997 | 32
La1Fe1As1H0.58O0.58 | 32
La2Cu1O4.005 | 32
La2Cu1O4.012 | 32
La2Cu1O4.03 | 32
La2Cu1O4.05 | 32
Li0.8Fe1.2Se0.59S0.41H1O1 | 32
Mg0.75Fe0.25B2 | 32
Mg0.815Al0.092B2 | 32
Mg1B1.834C0.166 | 32
Na0.65Fe1.93Se1.6S0.4 | 32
Nd1.3Ba1.7Cu3O7.14 | 32
Pb0.5Sr1.75Nd0.25Eu1.5Ce0.5Cu2.5O9 | 32
Pb0.6Cu0.4Sr1La1Cu1O5.15 | 32
Rb0.75Fe1.6Se2 | 32
Rb0.8Fe1.68Se2 | 32
Rb2Fe4Se5 | 32
Ru0.5Nb0.5Sr2Eu1.5Ce0.5Cu2O | 32
Ru0.5Nb0.5Sr2Sm1.2Ce0.8Cu2O | 32
Sm0.1La1.7Sr0.2Cu1O4 | 32
Sr0.2La1.8Cu0.98Mn0.02O4 | 32
Sr0.84Nd0.16Cu1O2 | 32
Sr1.5Ba0.5Y1Cu2.8Ga0.2O6.96 | 32
Sr1.5Bi0.5Y1.15Ce0.85Cu2O8 | 32
Sr2Cu1C0.85B0.15O5 | 32
Tl0.47Rb0.34Fe1.63Se2 | 32
Tl0.4Rb0.4Fe1.6Se2 | 32
Tl0.6Rb0.4Fe1.67Se2 | 32
Tl1Sr0.7Ca0.3La1Cu1O5 | 32
Tl1Sr1La1Cu1O5 | 32
Tl1Sr1La1Cu1O8 | 32
Y0.6Pr0.4Ba2Cu3O6.9 | 32
Y0.6Pr0.4Ba2Cu3O6.96 | 32
Y0.8Ca0.2Ba1.5Nd0.5Cu3O | 32
Y1Ba2Cu2.64Fe0.36O7 | 32
Y1Ba2Cu2.64Fe0.36O7.12 | 32
Y1Sr2Cu2.8Mo0.1W0.1O6 | 32
Mg0.8Al0.1Li0.1B2 | 31.95
Dy1Sr2Cu2.7Mo0.3O | 31.9
K0.58Fe1.56Se2 | 31.9
K0.8Fe1.951Mn0.049Se2 | 31.9
Pb0.5Cu0.5Sr1La1Cu1O5.1 | 31.9
Sr0.85La0.15Cu1O2 | 31.9
Rb0.8Fe1.7Se2 | 31.88
Ca8.48Pr1.52Pt3Fe10As18 | 31.8
La1.5Ba1.3Sr0.2Cu3O | 31.8
La1.79Sr0.21Cu0.94Co0.06O4 | 31.8
La1.81Sr0.19Cu0.94Co0.06O4 | 31.8
Sm1.39Ba1.61Cu3O7.07 | 31.8
Sm1Ba2Cu2.85Zn0.15O7 | 31.8
Tl0.4Rb0.4Fe1.67Se2 | 31.8
La1.75Nd0.1Sr0.15Cu1O4 | 31.75
Ca0.719La0.281Fe2As2 | 31.7
La1.842Nd0.008Sr0.036Ba0.114Cu1O3.98 | 31.7
La1.842Nd0.008Sr0.036Ba0.114Cu1O4 | 31.7
La1.875Ba0.04Sr0.085Cu1O4 | 31.7
Mo0.25Sr2Ce2.01Nd0.99Cu2.75O11 | 31.7
K0.8Fe2Se2 | 31.65
La1.81Sr0.15Ho0.04Cu1O4 | 31.65
Ca1Cs1Fe4As4 | 31.6
Ca4Sc2.01Ti0.99Fe2As2O | 31.6
La1.798Nd0.052Ca0.15Cu1O3.96 | 31.6
La1.798Nd0.052Ca0.15Cu1O4 | 31.6
La1.883Sr0.117Cu1O4 | 31.6
Pb0.6Cu0.4Sr0.9La1.1Cu1O5.18 | 31.6
Y0.8Pr0.2Sr2Cu2.7Mo0.3O7 | 31.6
Mg0.7Li0.3B2 | 31.55
Y1Ba2Cu2.79Co0.21O7 | 31.55
Ba0.61K0.39Bi1O3 | 31.5
Bi1.6Pb0.4Sr2Eu1.65Ce0.35Cu2O | 31.5
Bi2Eu0.5Ca2.5Cu2O | 31.5
Cu0.75W0.25Sr2Y1.3Ce0.7Cu2O8.81 | 31.5
K0.8Fe1.7Se2 | 31.5
La1.77Sr0.23Cu0.94Ni0.06O4 | 31.5
Mg0.5Co0.5B2 | 31.5
Mg0.85Al0.15B2 | 31.5
Pb0.5Sr1.5Ba0.5Y0.75Ca0.25Cu2.5O | 31.5
Sm1Sr2Cu2.7Mo0.3O | 31.5
Sr4V2Fe2As2O6 | 31.5
Tl1Sr2Ca1Cu2O6.837 | 31.5
Y1Ba2Cu3.84Zn0.16O8 | 31.5
La1.8Sr0.2Cu0.995Ni0.005O4 | 31.47
Bi2Sr2Ca0.46Pr0.54Cu2O | 31.4
K0.73Fe1.44Se1.68S0.32 | 31.4
La0.5Y0.5Fe1As1F0.1O0.9 | 31.4
La0.65Pr1.2Sr0.15Cu1O4 | 31.4
Rb0.8Fe2Se2 | 31.4
BaKBi1O3 | 31.35
Tl0.4Rb0.4Fe1.7Se2 | 31.35
Tl0.4Rb0.4Fe2Se2 | 31.35
Ca0.25Cd0.75La1Ba1Cu3O | 31.3
Ce1Fe1As1H0.07O0.93 | 31.3
Nd1.8Cu1O4 | 31.3
Pb2Cu0.9La1.1Cu2O6.24 | 31.3
Rb0.88Fe1.81Se2 | 31.3
Sm1Fe0.965Mn0.035As1F0.11O0.89 | 31.3
Sm1Fe0.97Mn0.03As1F0.12O0.88 | 31.3
Ba0.65Na0.35Fe2As2 | 31.25
Ba0.595K0.405Bi1O3 | 31.2
Bi2Sr1.6La0.4Cu1O6.36 | 31.2
K0.8Fe1.76Se2 | 31.15
Bi1.95Sr1.75La0.3Cu1O6 | 31.1
Gd1Sr2Cu2.7Mo0.3O | 31.1
La1.812Nd0.038Sr0.026Ba0.124Cu1O4 | 31.1
La1.875Ba0.005Sr0.12Cu1O4 | 31.1
La1.97Ce0.03Cu1O4 | 31.1
Sm0.7Pr0.3Ba2Cu3O | 31.1
Ba0.59K0.41Bi1O3 | 31
Ba0.64Na0.36Fe2As2 | 31
Bi0.066Mo0.264Cu2.67Sr2Y1O7.32 | 31
Bi1.63Pb0.34Sr1.53La0.41Cu1.01O6 | 31
Bi2Sr2Ca0.5Y0.5Cu2I1O8 | 31
Bi2Sr2Ca0.65Y0.35Cu1.94Zn0.06O8 | 31
Bi2Sr4Cu2C1O11 | 31
C0.7N0.3Sr2Cu1O5.45 | 31
C0.7N0.3Sr2Cu1O5.55 | 31
C0.8N0.2Sr2Cu1O5.35 | 31
C0.8N0.2Sr2Cu1O5.45 | 31
Ca2Cu1Cl2.25O2 | 31
Dy1Ba2Cu2.6Ni0.4O6.83 | 31
Er1Ba2Cu2.76Co0.24O6.75 | 31
Fe2As2Ca4Sc2.01Ti0.99O7.5 | 31
K0.64Fe1.44Se2 | 31
K0.74Fe1.66Se2 | 31
K0.75Fe1.68Se2 | 31
K0.8Fe1.979Mn0.021Se2 | 31
K0.8Fe1.99Mn0.01Se2 | 31
La1.69Sr0.31Cu0.94Co0.06O4 | 31
La1.83Sr0.17Cu0.98Fe0.02O4 | 31
La1.96Na0.4Cu1O4 | 31
La2Cu1O4.13 | 31
Nd1Sr1.5Ba0.5Cu2.8Mo0.2O | 31
Pb0.6Cu0.4Sr1.1La0.9Cu1O5.12 | 31
Pb2Sr0.8La1.2Cu2O6 | 31
Pr2Sr0.8La1.2Cu2O6 | 31
Sr0.2La1.8Cu1O4 | 31
Sr2Cu1C0.86B0.14O5 | 31
Tb1Sr2Cu2.7Mo0.3O | 31
Tl0.7Pb0.3Ca1Sr2Cu2O7 | 31
Tl1Ba1.4La0.6Cu1O5 | 31
Y0.8Ca0.2Sr1Ba1Cu2.6B0.4O8.2 | 31
Y1Ba2Cu2.6Fe0.4O7 | 31
Y1Ba2Cu2.725Co0.275O | 31
Y1Ba2Cu3.928Zn0.072O8 | 31
Y1Pb1Sr2Ca3Cu4O | 31
Ru1Sr2Gd1.5Ce0.5Cu2O10 | 30.98
Bi1.6Pb0.4Sr1.6La0.4Cu0.99Mn0.01O | 30.9
Bi1.8Pb0.2Sr2Ca1Cu1.88Fe0.12O8 | 30.9
La1.85Sr0.15Cu0.98V0.02O4 | 30.9
Rb0.653Fe1.532Se2 | 30.9
Ru1Sr2Gd1.6Ce0.4Cu2O10 | 30.9
La1.85Sr0.15Cu0.995Fe0.005O4 | 30.82
Bi2Sr2Ca0.47Pr0.53Cu2O | 30.8
Mg0.81Al0.19B2 | 30.8
Mg1B1.826C0.174 | 30.8
Mg1B1.6C0.4 | 30.73
Ba0.613K0.387Bi1O3 | 30.7
Ba0.6K0.4O3 | 30.7
La2Cu1O4.034 | 30.7
Mg0.65Al0.175Li0.175B2 | 30.7
Nd1.7Cu1O4 | 30.7
Y0.55Pr0.45Ba2Cu3O6.65 | 30.7
Y1Ba2Cu3O6.43 | 30.7
Y1Ba2Cu2.8Zn0.2O6.85 | 30.69
Bi2Sr1.6La0.4Cu1O6.29 | 30.6
Gd0.7Pr0.3Ba2Cu3O6.95 | 30.6
La1.73Sr0.27Cu1O3.913 | 30.6
La1.85Sr0.15Cu0.9925Co0.0075O4 | 30.6
Sm0.9Pr0.1Ba2Cu3O6.65 | 30.6
La1.83Sr0.17Cu0.99Ru0.01O4 | 30.55
Bi1.95Sr1.65La0.4Cu1O6.334 | 30.5
Ca8.38Ce1.62Pt3Fe10As18 | 30.5
La1.75Ca0.15Nd0.1Cu1O4 | 30.5
La1.75Sr0.25Cu0.94Fe0.06O4 | 30.5
La1.77Sr0.23Cu0.94Fe0.06O4 | 30.5
La1.798Sr0.202Cu1O4 | 30.5
La1Fe1As1H0.55 | 30.5
Pr2Ba4Cu7O14.06 | 30.5
Y1Ba2Cu3.8Zn0.2O8 | 30.5
Tl1.5Pb0.7Nd2Sr2Cu2O | 30.45
Ba0.635K0.365Bi1O3 | 30.4
Bi1.6Pb0.4Sr1.6La0.4Cu1O | 30.4
Ca8.32Ce1.68Pt3Fe10As18 | 30.4
K0.79Fe1.64Se2 | 30.4
La1.71Sr0.29Cu0.94Ni0.06O4 | 30.4
La1.84Sr0.16Cu0.99Mn0.01O4 | 30.4
La1.85Sr0.15Cu0.996Al0.004O4 | 30.4
La1.91Ba0.09Cu1O4 | 30.4
Tl0.54K0.46Fe1.88Se2 | 30.4
Bi1.9Pb0.1Sr1.65La0.35Cu1O | 30.38
Nd2.1Cu1O4 | 30.35
Mg1B1.81C0.19 | 30.34
Ba0.5K0.5Fe1.9Co0.1As2 | 30.31
Bi2.1Sr1.93Ca0.67Pr0.3Cu2O8 | 30.3
La0.8Y0.2Fe1As1F0.11O0.89 | 30.3
La1.88Sr0.12Cu1O | 30.3
La1.909Ce0.091Cu1O4 | 30.3
Pb2Sr0.9La1.1Cu2O6.65 | 30.3
Ru0.8Sn0.2Sr2Eu1Cu2O8 | 30.3
Tl0.59Cs0.26Fe1.9Se2 | 30.3
Y0.4Pr0.6Ba1.6Ca0.4Cu3O7 | 30.3
Tl2.5Pb0.65Pr1Sr2Cu2.5O | 30.28
Ba1Fe2As1.3P0.7 | 30.25
La1.875Sr0.125Cu1O4 | 30.21
Ca3Al2Fe2As2O5 | 30.2
La1.85Sr0.15Cu0.99Ni0.01O4 | 30.2
La1.8Sr0.2Cu0.9975Zn0.0025O4 | 30.2
Mg0.75Al0.25B2 | 30.2
Nb1Sr2Eu1.5Ce0.5Cu2O10 | 30.2
Nd0.8Pr0.2Ba2Cu3O6.85 | 30.2
Ba0.5K0.5Fe1.9Zn0.1As2 | 30.15
Mg0.91Li0.09B1.84C0.16 | 30.15
Ba1Fe2As1.52P0.48 | 30.1
Bi0.148Mo0.182Cu0.67Sr2Y1Cu2O | 30.1
Bi1.95Sr1.65La0.4Cu1F0.2O6 | 30.1
Bi1.95Sr1.65Pr0.4Cu1O6 | 30.1
La1.83Sr0.17Cu0.99Ni0.01O4 | 30.1
La1Fe1As0.95Sb0.05F0.2O0.8 | 30.1
La1Fe1As1H0.24O0.76 | 30.1
Nd1Fe0.95Co0.05As1F0.11O0.89 | 30.1
Y1Ba2Cu3.88Zn0.12O8 | 30.1
Y1Ba2Cu3.924Zn0.076O8 | 30.1
K0.86Fe2Se1.82 | 30.05
Ba0.9K0.1Pb1O3 | 30
Ba1.6Sr0.4Yb0.95Ca0.05Cu3O6.56 | 30
Bi0.35In0.65Sr2Gd0.6Ca0.4Cu2O | 30
Bi0.5La1Y0.5Sr1Cu2O6.04 | 30
Bi1.2V0.8Sr2Ca2Cu3O10 | 30
Bi1.95Sr1.75Nd0.3Cu1O4 | 30
Bi2.2Sr2Ca1.8Cu3O | 30
Bi2Pr0.5Ca2.5Cu2O8 | 30
Ca1.85Cu1Cl2O2 | 30
Ca10Pt4.2Fe9.8As18 | 30
Ca2Cu1Cl2.2O2 | 30
Co1Sr2Y0.75Ca0.25Cu2O7 | 30
Eu0.48K0.52Fe2As2 | 30
Eu1.2Ce0.8Sr2Ru1Cu2O10 | 30
Eu1.6Sr1.8Ce0.6Cu3O8.6 | 30
Eu1Ba1.3Pr0.3Sr0.4Cu3O7 | 30
Fe0.33Sr2Y1Cu2.67O | 30
Ga0.4Co0.6Sr2Tm0.6Ca0.4Cu2O | 30
Ga1Sr2Y0.7Ca0.3Cu2O7 | 30
Gd0.1La1.7Sr0.2Cu1O4 | 30
Hg0.3Pb0.7Sr1.75La0.25Cu1O6 | 30
Hg0.5Fe0.5Sr2Y0.8Ca0.2Cu2O6.72 | 30
La1.4Ba1.4Ca0.2Cu3O | 30
La1.5Ba1Ca0.5Cu3O6.801 | 30
La1.65Ca0.15Nd0.2Cu1O4 | 30
La1.69Sr0.31Cu0.92Ti0.08O4 | 30
La1.73Sr0.27Cu0.94Ti0.06O4 | 30
La1.776Nd0.074Sr0.014Ba0.136Cu1O4 | 30
La1.776Nd0.074Sr0.014Ba0.136Cu1O4.03 | 30
La1.79Sr0.21Cu1O4 | 30
La1.7Gd1.3Ca1Ba2.2Sr0.8Cu6.44In0.56O16.6 | 30
La1.82Sr0.18Cu0.995Zn0.005O4 | 30
La1.845Sr0.155Cu0.995Fe0.005O | 30
La1.85Sr0.06Ca0.05Ba0.04Cu1O3.99 | 30
La1.85Sr0.12Ca0.016Ba0.014Cu1O4 | 30
La1.85Sr0.15Cu0.991Ni0.009O4 | 30
La1.85Sr0.15Cu0.996Co0.004O4 | 30
La1.85Sr0.15Cu0.99Mg0.01O | 30
La1.8Ca0.2Cu1O4 | 30
La1Ba1Ca1Cu2.8Ni0.2O6.837 | 30
La1Ca1Ba1Cu2.8Zn0.2O7 | 30
La2Cu1O4.032 | 30
La2Cu1O4.04 | 30
Mg0.88Sc0.12B2 | 30
Mg0.95Mn0.05B2 | 30
Mg1B0.9C0.1 | 30
Mg1B1.96F0.04 | 30
Nb0.5Ti0.1Sr2Eu1Cu2.4O | 30
Nb0.7Ti0.1Sr2Eu1Cu2.2O | 30
Pb0.5B0.5Sr1La1Cu1O | 30
Pb0.5Ca1Sr2Y0.5Cu2O6.93 | 30
Pb1Sr2Cu1O5 | 30
Pr0.5Ca0.5Sr0.7Ba1.3Cu2.6C0.4O7 | 30
Ru0.32Nb0.68Sr2Sm1.2Ce0.8Cu2O | 30
Ru0.5Nb0.5Sr2Gd1.4Ce0.6Cu2O9.64 | 30
Ru0.95Sn0.05Sr2Gd1Cu2O8 | 30
Ru0.9Sr2Y1Cu2.1O7.9 | 30
Ru1Sr2Gd1Cu1.98Zn0.02O | 30
Ru1Sr2Sm1.4Ce0.6Cu2O10 | 30
Sm1La0.85Sr0.15Cu1O3.98 | 30
Sm1Sr2Ta0.8Sn0.2Cu2O8 | 30
Sm1Sr2Ta0.8Sn0.2O8 | 30
Sr0.2La1.8Cu0.95Fe0.05O4 | 30
Sr0.9La0.1Cu0.99Ni0.01O2 | 30
Sr2Cu1C0.82B0.12O5 | 30
Sr2Cu1Cl1.2O2 | 30
Sr2Cu1Cl1.4O2 | 30
Sr2Ho1Ru0.9Cu0.1O6 | 30
Sr2V0.9Mg0.1Fe1As1O3 | 30
Tb0.5Pr0.5Ba2Cu3O | 30
Tl0.4La1Sr1Cu1.6O5 | 30
Tl1Ba0.3Sr0.7La1Cu1O5 | 30
Tl1Sr1La1Cu1O5.09 | 30
Tm1.83Ca0.17Cu1O3.99 | 30
Tm1.83Ca0.17Cu1O4 | 30
Y0.85Ca0.15Ba2Cu2.55Co0.45O7.08 | 30
Y1Ba1.5La0.5Cu3O7.1 | 30
Y1Ba1.5Nd0.5Cu3O | 30
Y1Ba2.02Cu2.18Zn0.82O7 | 30
Y1Ba2Cu2.91Zn0.09O6.77 | 30
Y1Ba2Cu2.94Fe0.06H1O7 | 30
Yb0.5Pr0.5Ba1.7Sr0.3Cu3O6.93 | 30
Y0.74Ca0.16Sr2.1Cu2.78S0.22O7 | 29.95
Ba0.7K0.3Bi1O3 | 29.9
Ca0.1Ba1.65La1.25Cu3O7.03 | 29.9
Dy1Ba1Sr1Cu3O6.7 | 29.9
La1.65Sr0.35Cu0.9Ti0.1O4 | 29.9
La1.85Sr0.15Cu0.975V0.025O4 | 29.9
Mg0.89Li0.11B1.88C0.12 | 29.9
Y0.9Pr0.1Ba2Cu3O6.5 | 29.9
Y1Ba2Cu2.82Zn0.06O7 | 29.9
La1.807Sr0.193Cu1O4 | 29.8
La1.85Sr0.15Cu0.995Ga0.005O4 | 29.8
Ru0.925Rh0.075Sr2Gd1Cu2O8 | 29.8
Tl0.75K0.25Fe1.84Se2 | 29.8
Tl1.5Nd2Sr2Cu3O | 29.8
Y1Ba2Cu2.97Zn0.03O6.47 | 29.8
Bi2Sr1.6Nd0.4Cu1O6 | 29.79
Bi2Sr1.77La0.23Cu1O6 | 29.75
Ba0.4K0.6Fe2As2 | 29.7
Fe0.5Ba1Sr1Yb1Cu2.5O7.432 | 29.7
La1.887Sr0.113Cu1O4 | 29.7
La1.8Sr0.2Cu1O3.95 | 29.7
La2Cu1O4.047 | 29.7
Tl2Ba2Ca0.75Y0.25Cu1.92Co0.08O8 | 29.7
Y0.7Pr0.3Sr2Cu2.7Mo0.3O7 | 29.7
La1.875Ba0.025Sr0.1Cu1O4 | 29.65
Ba0.55K0.45Fe2As2 | 29.63
Bi2Sr2Ca0.8La0.2Cu2O8 | 29.6
La0.55Pr1.3Sr0.15Cu1O4 | 29.6
La1.825Sr0.175Cu0.99Ru0.01O4 | 29.6
La1.85Sr0.15Cu0.9Mg0.1O4 | 29.6
Mg0.82Al0.18B2 | 29.6
La1.85Sr0.15Cu0.993Co0.007O4 | 29.57
Sr2V1Fe1As1O3 | 29.56
Ba0.62K0.38Bi1O3.1 | 29.5
Bi2Sr1.77La0.23Cu1O | 29.5
Eu1Fe2As2 | 29.5
K0.8Fe2Se1.96 | 29.5
La1.795Nd0.08Sr0.125Cu1O4 | 29.5
La1.84Sr0.16Cu0.99Co0.01O4 | 29.5
La1.9Sr0.1Cu1O3.98 | 29.5
Mg0.95Fe0.05B2 | 29.5
Nd1Fe1As0.7P0.3F0.1O0.9 | 29.5
Nd2Cu1O4 | 29.5
Rb0.76Fe1.62Se2 | 29.5
Ru0.625Nb0.375Sr2Gd1.4Ce0.6Cu2O | 29.5
Ru0.75Nb0.25Sr2Gd1.4Ce0.6Cu2O | 29.5
Ba0.63K0.37Bi1O3 | 29.48
Ba0.625K0.375Bi1O3 | 29.4
Ba1Fe2As1.34P0.66 | 29.4
Ca8La2Pt3.3Fe9.7As18 | 29.4
Eu1Ba2Cu2.7Co0.3O6.95 | 29.4
La1.736Nd0.114Ca0.138Ba0.012Cu1O4.02 | 29.4
La1.736Nd0.117Ca0.138Ba0.012Cu1O4 | 29.4
La1.85Sr0.15Cu0.996Fe0.004O4 | 29.4
Tl1Sr2Ca0.8Ce0.2Cu2O7 | 29.4
Ba0.7K0.6Bi1O3 | 29.35
Bi2Sr1.65La0.35Cu1O | 29.35
Sr0.95Nd0.05Cu1O2 | 29.35
Bi2Sr2Ca0.68Y0.32Cu1.94Zn0.06O8 | 29.3
Bi2Sr2Ca0.6Y0.4Cu1.95Zn0.05O8 | 29.3
Bi2Sr2Ca0.7Y0.3Cu1.94Zn0.06O8 | 29.3
La1.888Ce0.112Cu1O4 | 29.3
La2Cu0.99Zn0.01O4.099 | 29.3
Bi1.95Sr1.55La0.5Cu1O6 | 29.2
Cs0.8Fe1.7Se2 | 29.2
Cs0.8Fe2Se2 | 29.2
Eu1.007La0.793Sr0.2Cu1O4 | 29.2
La1.89Sr0.11Cu1O3.986 | 29.2
Pr1Fe1As0.8P0.2F0.1O0.9 | 29.2
Ru0.925Ti0.075Sr2Gd1Cu2O8 | 29.2
Y0.55Pr0.45Ba2Cu3O7.01 | 29.2
Ba1Fe2As1.36P0.64 | 29.1
La2Cu1O4.054 | 29.1
Ru0.9Pb0.1Sr2Gd1.4Ce0.6Cu2O10 | 29.1
Ba0.2La1.8Cu1O4 | 29
Ba0.644K0.356Bi1O3 | 29
Ba0.6K0.4Bi1O2.977 | 29
Ba0.6Rb0.4Bi1O3 | 29
Ba0.7K0.75Bi1O | 29
Bi0.132Mo0.198Cu2.67Sr2Y1O7.2 | 29
Bi1.95Sr1.65La0.4Cu1F0.4O5.8 | 29
Bi2Sr2Ca0.5Lu0.5Cu2O8 | 29
Ca1Fe1As1F0.8H0.2 | 29
Ca1Fe1As1F1 | 29
Cs0.86Fe1.66Se2 | 29
Dy2Ba4Cu7O14.61 | 29
Eu0.6Pr0.4Ba1.6Sr0.4Cu3O7 | 29
Eu1Ba1.4Pr0.3Sr0.3Cu3O6.92 | 29
Eu1Fe2As1.58P0.42 | 29
Eu1Fe2As1.6P0.4 | 29
Fe2As2Sr4Mg0.6Ti1.4O6 | 29
La1.67Sr0.33Cu0.94Co0.06O4 | 29
La1.736Nd0.116Ba0.15Cu1O4 | 29
La1.736Nd0.116Ba0.15Cu1O4.03 | 29
La1.75Ba0.25Cu1O4 | 29
La1.81Sr0.19Cu0.995Zn0.005O4 | 29
La1.82Sr0.18Cu0.97Fe0.03O4 | 29
La1.898Ba0.102Cu1O4 | 29
La1.905Ba0.095Cu1O4 | 29
La1.925Ba0.075Cu1O4 | 29
La1.9Sr0.1Cu1O4.01 | 29
La1Fe1As1H0.35 | 29
Nd0.7Pr0.3Ba1.15Sr0.85Cu3O | 29
Nd1Ba2Cu3O6.67 | 29
Ru0.95Sb0.05Sr2Gd1.4Ce0.6Cu2O10 | 29
Sm1Ba2Cu2.9Zn0.1O6.83 | 29
Sr0.2La1.8Cu0.99Zn0.01O4 | 29
Y0.4Pr0.6Ba1.7Ca0.3Cu3O7 | 29
Y1Ba2Cu2.9Ni0.1O6.71 | 29
Y1Sr2Cu2.65Mo0.35O7.2 | 29
Y1Sr2Cu2.6Fe0.4O7 | 29
La1.858Ba0.142Cu1O4 | 28.95
La1.87Sr0.13Cu0.9975Zn0.0025O4 | 28.92
Ca0.941Pr0.059Fe2As2 | 28.9
La0.8Y0.2Fe0.997Mn0.003As1F0.11O0.89 | 28.9
La1.9Sr0.1Cu1H0.1O4 | 28.9
Tm0.5Pr0.5Ba2Cu3O6.95 | 28.9
Y0.4375La0.2625Pr0.3Ba2Cu3O7 | 28.9
Mg0.98Mn0.02B2 | 28.85
Ba0.584K0.416Bi1O3 | 28.8
La1.84Sr0.16Cu0.99Zn0.01O4 | 28.8
La1.889Sr0.111Cu1O4 | 28.8
Sm1La0.8Sr0.2Cu1O3.95 | 28.8
La1.885Sr0.115Cu1O4 | 28.79
Ba0.65K0.35Bi1O3 | 28.73
Ba0.4Na0.6Fe2As2 | 28.7
Eu0.56K0.44Fe2As2 | 28.7
Eu1Fe1.4As2P0.6 | 28.7
La1.85Sr0.15Cu0.9925Zn0.0075O4 | 28.7
La1.913Ce0.087Cu1O4 | 28.7
La1Fe1As1H0.08O0.92 | 28.7
Pb0.6Cu0.4Sr0.8La1.2Cu1O5.06 | 28.7
Y1Ba1.8La0.2Cu2.8Zn0.2O | 28.7
La1.92Ba0.08Cu1O4 | 28.67
La1.9Ba0.1Cu1O4 | 28.67
Tl1.5Nd2Sr2Cu2O | 28.65
Bi1.8Pb0.2Sr1.45La0.55Cu1O | 28.6
Er0.5Pr0.5Ba2Cu3O7 | 28.6
La1.81Sr0.19Cu0.94Fe0.06O4 | 28.6
La1.8Sr0.2Cu0.9952Zn0.0048O4 | 28.6
La1Fe1As0.9Sb0.1F0.2O0.8 | 28.6
Mg0.7Zn0.15Al0.15B2 | 28.6
Nd0.8Pr0.2Ba2Cu3O | 28.6
Tl2.5Nd1Sr2Cu2.5O | 28.57
Mg0.7Al0.15Li0.15B2 | 28.55
Mg0.8Al0.2B2 | 28.53
Ba0.64K0.36Bi1O3 | 28.5
Bi2Gd0.5Ca2.5Cu2O | 28.5
Bi2Sr1.43La0.57Cu1O6 | 28.5
Bi2Sr1.49La0.51Cu1O6 | 28.5
Bi4Sr4Ca1Eu1Cu4O16 | 28.5
Ca1.5Na0.5Cu1Cl2O2 | 28.5
Cs0.8Fe2Se1.96 | 28.5
Eu2.667Ce1.333La1.333Ba1.333Sr1.333Cu6O | 28.5
Eu2.67Ce1.33La1.33Ba1.33Sr1.33Cu6O | 28.5
La1.845Nd0.04Sr0.115Cu1O4 | 28.5
La1.85Sr0.09Ca0.034Ba0.026Cu1O4 | 28.5
La1.891Ce0.109Cu1O4 | 28.5
Mg0.9Li0.1B1.82C0.18 | 28.5
Y0.7Pr0.3Ba2Cu3O6.6 | 28.5
Y1Ba2Cu2.9Fe0.1O6.7 | 28.5
La1.85Sr0.15Cu0.99Zn0.01O4 | 28.43
Ba0.75K0.25Fe2As2 | 28.4
Bi1.5Pb0.5Sr1.6La0.4Cu1O6.055 | 28.4
Bi2Sr2Ca1Cu1.88Co0.12I0.91O | 28.4
Ca8.77Nd1.23Pt3Fe10As18 | 28.4
Gd1Sr2Ru0.8Cu2.2O8 | 28.4
La1.69Sr0.31Cu0.94Fe0.06O4 | 28.4
La1.88Sr0.125Cu0.97O4 | 28.4
La1Fe1As1O0.7 | 28.4
Tl0.63K0.37Fe1.78Se2 | 28.4
Ba0.6K0.4Bi1O3 | 28.39
La1.84Ba0.16Cu1O4 | 28.37
Bi1.8Pb0.2Sr1.4La0.6Cu1O | 28.3
Bi1.8Pb0.2Sr1.55La0.45Cu1O | 28.3
Ca0.3Ba1.45La1.25Cu3O7 | 28.3
Ho0.5Pr0.5Ba2Cu3O7 | 28.3
La1.79Sr0.21Cu0.94Ni0.06O4 | 28.3
La1.82Sr0.18Cu0.99Ru0.01O4 | 28.3
Sr1Fe2As1.3P0.7 | 28.3
Y0.5Pr0.5Ba2Cu3O7 | 28.24
Ca0.9La0.1Fe1As1H1 | 28.2
Ca4Al2Fe2As2O6 | 28.2
La1.85Sr0.15Cu0.992Zn0.008O4 | 28.15
Ba0.66K0.34Bi1O3 | 28.1
Bi1.5Pb0.5Sr1.6La0.4Cu1O6.044 | 28.1
Ca0.81La0.19Fe1As2 | 28.1
Ca8.41Nd1.59Pt3Fe10As18 | 28.1
Mg0.94Ir0.06B2 | 28.1
Pb0.5Cu0.5Sr0.9La1.1Cu1O5.16 | 28.1
Pb0.6Cu0.4Sr0.8La1.2Cu1O5.28 | 28.1
Y0.9Ca0.1Ba2Cu3O6.3 | 28.1
Y1Ba1.8La0.2Cu3O6.6 | 28.1
Ba0.15La1.85Cu1O4 | 28
Ba0.3La1.7Hg0.15Cu0.85O4 | 28
Ba0.76K0.24Bi1O3 | 28
Ba0.77K0.23Bi1O3 | 28
Bi0.5La1.5Sr1Cu2O6.02 | 28
Bi1.4Pb0.6Sr1.6La0.4Cu1O6.068 | 28
Bi1.6Pb0.4Sr2Ca1.5Sm0.5Cu3O | 28
Bi1.95Sr1.85Pr0.2Cu1O4 | 28
Bi2Sr1.5La0.5Cu1O6 | 28
Ca0.77La0.23Fe1As1.99P0.01 | 28
Ca1.65Na0.35Cu1Cl2O2 | 28
Ca1La1Ba1Cu2.88Fe0.12O7 | 28
Ca8.45Sm1.55Pt3Fe10As18 | 28
Dy0.8Ca0.2Ba2Cu2.7Zn0.3O6.78 | 28
Eu0.6Pr0.4Ba1.7Sr0.3Cu3O6.93 | 28
Eu1.4Ba1.6Cu3O7.16 | 28
Eu1Ba1.5Pr0.3Sr0.2Cu3O6.81 | 28
Eu1Fe1As1.64P0.36 | 28
Fe2As2Sr4Mg0.4Ti1.6O6 | 28
Fe2As2Sr4Sc1.8Ti1.2O8 | 28
Ga1Sr2Tm0.75Ca0.25Cu2O7 | 28
Gd1.25Ba1.75Cu3O6.98 | 28
Gd1.5Ce0.5Sr2Nb1Cu2O10 | 28
Hg0.7Cr0.3Sr2Cu0.925Ni0.075O4 | 28
Hg0.7Mo0.3Sr2Cu1O4 | 28
Hg0.8W0.2Sr1.4La0.6Cu1O | 28
Hg1Ba2Cu0.97Zn0.03O4.027 | 28
Hg1Sr2La1Cu2O6 | 28
La0.6Pr0.6Ba1Ca1Cu3O7 | 28
La0.85Na0.15Fe1As1F0.15O0.85 | 28
La0.97Pr0.85Sr0.18Cu1O4 | 28
La1.55Ca0.15Nd0.3Cu1O4 | 28
La1.82Sr0.18Cu1O3.972 | 28
La1.85Sr0.15Cu0.95V0.05O4 | 28
La1.85Sr0.15Cu0.98Ni0.02O | 28
La1.85Sr0.15Cu0.995Sn0.005O4 | 28
La1.87Ca0.13Cu1O4 | 28
La1.929Na0.071Cu1O4 | 28
La1Ba1Ca1Cu2.7Ni0.3O6.848 | 28
La1Pr0.85Sr0.15Cu1O4 | 28
Mg1B1.87C0.13 | 28
Na1O | 28
Nb0.8Ti0.1Sr2Eu1Cu2.1O | 28
Nd1.5Ce0.5Sr2Nb1Cu2O10 | 28
Nd1Fe1As0.6P0.4F0.1O0.9 | 28
Pb0.5Cu0.5Sr0.8La1.2Cu1O5.16 | 28
Pb0.5Cu0.5Sr1La1Cu1O5.15 | 28
Pb0.6Cu0.4Sr1.1La0.9Cu1O5.18 | 28
Pr1.5Ce0.5Sr2Cu2Nb1O10 | 28
Rb0.75Fe1.6Se1.5S0.5 | 28
Ru0.8Nb0.2Sr2Gd1.5Ce0.5Cu2O10 | 28
Sm1Fe1As0.77P0.23H0.11O0.89 | 28
Tl0.45K0.34Fe1.84Se2 | 28
Tm1Ba2Cu3O6.44 | 28
W0.33Sr2Y1Cu2.67O | 28
Y0.8Ca0.2Sr1.5Ba0.5Cu2.8Cr0.2O7 | 28
Y0.8Ca0.2Sr1Ba1Cu2.5B0.5O8.5 | 28
Y0.9Ca0.1Sr2Cu2.6Fe0.4O6 | 28
Y1Ba2Cu2.919Zn0.081O6.83 | 28
Y1Ba2Cu2.931Zn0.069O6.7 | 28
Y1Ba2Cu3O6.3 | 28
Y2La1Ba3Cu6O14.17 | 28
Bi2Sr1.6La0.4Cu1O6 | 27.97
La1.9Sr0.1Cu1O4 | 27.93
Ba0.65K0.35Bi1O2.984 | 27.9
Ca9La1Pt3Fe10As18 | 27.9
La0.77Y0.23Fe0.995Mn0.005As1F0.11O0.89 | 27.9
La1.85Sr0.15Cu0.986Ni0.014O4 | 27.9
Sr1Fe2As1.4P0.6 | 27.9
Tl2.5Pb0.5Pr1Sr2Cu2.5O | 27.89
La1.8Sr0.2Cu0.993Fe0.007O4 | 27.86
La1.76Sr0.2Ho0.04Cu1O4 | 27.85
Nd1.4Cu1O4 | 27.85
Tl2.5Pb0.8Pr1Sr2Cu2.5O | 27.81
Bi1.8Pb0.2Sr1.35La0.65Cu1O | 27.8
Ca1.6Na0.4Cu1Cl2O2 | 27.8
Dy0.5Pr0.5Ba2Cu3O6.9 | 27.8
La1Fe1As1O0.89 | 27.8
Pb0.6Cu0.4Sr0.9La1.1Cu1O5.24 | 27.8
Y0.6Pr0.4Ba2Cu3O6.85 | 27.8
Y1Ba2Cu2.8Fe0.2O6.76 | 27.8
Ca1.81Na0.19Cu1Cl2O2 | 27.7
Y0.69Ca0.31Ba2Cu3O6 | 27.7
Ba0.6K0.4Bi1O2.926 | 27.6
Bi2Sr1.6La0.4Cu1O6.307 | 27.6
Ca1.7Na0.3Cu1Cl2O2 | 27.6
Ce1Fe1As1F0.08O0.92 | 27.6
Eu0.64K0.36Fe2As2 | 27.6
Y0.8Ca0.2Ba2Cu2.82Zn0.18O7 | 27.6
Bi2Sr1.75La0.25Cu1O6 | 27.5
Cd0.67Bi0.23Pb0.1Sr2Y1Cu2O7 | 27.5
Eu0.5Pr0.5Ba2Cu4O8 | 27.5
Ga0.95Cd0.05Sr2Y0.7Ca0.3Cu2O7 | 27.5
La1.45Ca0.15Nd0.4Cu1O4 | 27.5
La1.805Nd0.08Sr0.115Cu1O4 | 27.5
La1.8Sr0.2Cu1O3.99 | 27.5
La1Fe0.985Ru0.015As1F0.11O0.89 | 27.5
La1Fe1As1H0.15 | 27.5
Ba1Fe1.8Ir0.2As2 | 27.4
Bi1.95Sr1.65Nd0.4Cu1O6 | 27.4
La1.8Sr0.2Cu0.995Fe0.005O4 | 27.4
La1Fe0.98Ru0.02As1F0.11O0.89 | 27.4
Ru0.7Nb0.3Sr2Gd1.5Ce0.5Cu2O10 | 27.4
Y0.7Pr0.3Ba2Cu3O6.85 | 27.4
Sr1Fe2As1.22P0.78 | 27.35
Ba0.575K0.425Bi1O3 | 27.3
Ba0.665K0.335Bi1O2.985 | 27.3
Mg1B1.5C0.5 | 27.25
H0.19La1.8Sr0.2Cu0.995Fe0.005O4 | 27.2
La1.85Sr0.15Cu0.95Li0.05O4 | 27.2
Y0.7Pr0.3Ba2Cu3O6.5 | 27.2
Tl0.4K0.3Fe1.7Se2 | 27.12
Bi1.95Sr1.55Pr0.5Cu1O6 | 27.1
Eu1Sr2Cu2.7Mo0.3O | 27.1
La1.65Nd0.2Ca0.122Ba0.028Cu1O3.99 | 27.1
La1.65Nd0.2Ca0.122Ba0.028Cu1O4 | 27.1
La1.85Sr0.15Cu0.992Al0.008O4 | 27.1
Mg0.79Al0.21B2 | 27.1
Nd1Fe0.98Mn0.02As1F0.11O0.89 | 27.1
Y0.5Pr0.5Ba2Cu3O6.68 | 27.1
Ca1.82Na0.18Cu1Cl2O2 | 27.05
Sr0.6La0.4Fe1As1F1 | 27.05
Ba0.1La1.9Ag0.05Cu0.95O4 | 27
Ba0.1La1.9Ag0.5Cu0.5O4 | 27
Ba1Fe1.7Ir0.3As2 | 27
Bi1.2Pb0.8Sr2Y1.65Ce0.35Cu2O10 | 27
Bi1.35Pb0.85Sr1.4La0.45Cu1O6 | 27
Bi1.6Sr0.4Yb0.75Ca0.25Cu3O6.072 | 27
Bi1.95Sr1.85La0.2Cu1O4 | 27
Bi2Sr1.6La0.2Gd0.2Cu1O6 | 27
Bi2Sr1.75La0.25Cu1O | 27
Bi2Sr2Dy1.64Ce0.36Cu2O10.26 | 27
Bi2Sr2Eu1.64Ce0.36Cu2O10.26 | 27
Ca4Al2Fe2As2O5.785 | 27
Eu1Ba2Cu2.925Zn0.075O | 27
Fe2As2Sr4V2O6 | 27
Hg0.5Bi0.5Sr0.5La0.5Cu1O5 | 27
Hg0.5Bi0.5Sr1.25La0.75Cu1O5 | 27
Hg0.5Bi0.5Sr1.75La0.25Cu1O5 | 27
Hg2Ba1.9Sr0.1Y0.8Ca0.2Cu2O8 | 27
La0.55Ca0.15Pr0.3Ba1.5Sr0.5Cu3O6.851 | 27
La0.95Pr0.85Sr0.2Cu1O4 | 27
La1.2Ba1.5Ca0.3Cu3O6.72 | 27
La1.2Ba1.8Cu3O7.2 | 27
La1.2Ba1.8Cu3O7.3 | 27
La1.5Pb0.45Sr0.05Cu1O | 27
La1.775Nd0.1Sr0.125Cu1O4 | 27
La1.785Nd0.1Sr0.115Cu1O4 | 27
La1.85Sr0.06Ca0.05Ba0.04Cu1O4 | 27
La1.888Sr0.112Cu1O4 | 27
La1.89Ce0.11Cu1O4 | 27
La1.8Sr0.2Cu0.9928Zn0.0072O4 | 27
La1Fe1As0.6P0.4F0.1O0.9 | 27
Mo1Sr2Ho1Cu2O8 | 27
Nd0.7Pr0.3Ba1.25Sr0.75Cu3O | 27
Nd2Cu1F0.24O3.76 | 27
Nd2Cu1F0.2O3.8 | 27
Nd6Ba4Ce2Cu9O | 27
Pb1Sr1Ba0.5La0.5Cu2O6 | 27
Pr0.88La1Ce0.12Cu1O3.908 | 27
Ru0.6Nb0.4Sr2Gd1.5Ce0.5Cu2O10 | 27
Sr1Fe2As1.2P0.8 | 27
Tl1Sr1.2La0.8Cu1O5 | 27
Y0.65Ca0.35Sr2Cu2Ga1O6.99 | 27
Y0.65Ca0.35Sr2Cu2Ga1O7 | 27
Y1Sr2Cu2.7Co0.3O6.7 | 27
Y1Sr2Nb0.9Cu2.1O7.9 | 27
Ca1.8Na0.2Cu1Cl2O2 | 26.95
Bi1.8Pb0.2Sr1.25La0.75Cu1O | 26.9
Ca1.76Na0.24Cu1Cl2O2 | 26.9
Ca8.77Pr1.23Pt3Fe10As18 | 26.9
La1.5Ba1Sr0.5Cu3O6.955 | 26.9
La1.836Sr0.164Cu0.99Ga0.01O4 | 26.9
La1.83Ba0.17Cu1O4 | 26.9
La1Fe1P0.6As0.6F0.1O0.9 | 26.9
Sm1Fe1As1F0.14O0.86 | 26.9
Ca4Al2Fe2As2O5.65 | 26.8
La1.75Sr0.25Cu1H0.1O4 | 26.8
Ru0.9Nb0.1Sr2Gd1.5Ce0.5Cu2O10 | 26.8
Ba0.5K0.5Fe1.9Ni0.1As2 | 26.75
Eu0.5Pr0.5Ba2Cu3O7 | 26.7
La1.8Nd0.2Cu1O4.059 | 26.7
Nd0.95Pr0.05Ba2Cu3O6.65 | 26.7
Y0.4Pr0.6Ba1.5Ca0.5Cu3O7 | 26.7
La1.922Ba0.078Cu1O4 | 26.6
La1Fe1As1F0.08O0.92 | 26.6
Sr1Fe2As2 | 26.6
La1Fe1As1F0.11O0.89 | 26.55
Ba0.1La1.9Ag0.1Cu0.9O4 | 26.5
Bi1.95Sr1.65La0.4Cu1O6.343 | 26.5
Ca0.79La0.21Fe1As2 | 26.5
Ca1.75Na0.25Cu1Cl2O2 | 26.5
Ca10Pt4.054Fe9.7As18 | 26.5
La1.81Sr0.19Cu0.99Ru0.01O4 | 26.5
La1.834Sr0.166Cu0.99Zn0.01O4 | 26.5
La1.83Sr0.17Cu0.94Fe0.06O4 | 26.5
La1.885Sr0.115Cu0.965Li0.035O4 | 26.5
Nd1.45Ba1.55Cu3O7.08 | 26.5
Nd2Cu1F0.3O3.7 | 26.5
Pb0.7Cd0.3Sr2Y0.5Ca0.5Cu2O | 26.5
Sm1Ba1.8Pr0.2Cu3O7.04 | 26.5
Sr0.6Ca0.2Cu1O2 | 26.5
Sr2Cu1C0.91B0.09O5 | 26.5
La1.87Sr0.13Cu0.995Zn0.005O4 | 26.44
Ba0.6K0.4Bi0.99Pr0.01O3 | 26.4
Ca0.1Ba1.65La1.25Cu3O7.02 | 26.4
La1.81Sr0.19Cu0.94Ni0.06O4 | 26.4
La1.87Sr0.125Cu1.07O4 | 26.4
Ba0.5K0.5Fe1.8Zn0.2As2 | 26.3
Bi2Sr2Ca0.6Y0.4Cu1.94Zn0.06O8 | 26.3
La1.73Nd0.12Sr0.15Cu1O4 | 26.3
La1.895Sr0.105Cu1O4 | 26.3
La1.8Nd0.2Cu1O4.04 | 26.3
La1.85Sr0.15Cu0.993Fe0.007O4 | 26.25
Rb0.8Fe2Se1.9Te0.1 | 26.25
Tl0.4K0.3Fe2Se2 | 26.25
Ca9.29Sm0.71Pt3Fe10As18 | 26.2
Sm1.35Ba1.65Cu3O7.07 | 26.2
Sr2Mg0.5Ti0.5Fe0.95Co0.05As1O3 | 26.2
Y0.5Pr0.5Sr2Cu2.85Re0.15O7 | 26.2
Y1Ba2Cu2.95Fe0.05O6.6 | 26.2
La0.8Y0.2Fe0.995Mn0.005As1F0.11O0.89 | 26.15
Bi1.6Pb0.4Sr1.6La0.4Cu0.98Mn0.02O | 26.1
Bi1.8Pb0.2Sr2Ca1Cu1.84Fe0.16O8 | 26.1
Bi1.95Sr1.75Pr0.3Cu1O6 | 26.1
Ca8.55La1.45Pt3Fe10As18 | 26.1
La1.85Sr0.15Cu0.96Ti0.04O4 | 26.1
Gd1Sr2Ru0.95Cu2.05O8 | 26.05
Ba0.1La1.9Ag0.25Cu0.75O4 | 26
Ba0.3La1.7Hg0.3Cu0.7O4 | 26
Ba0.76K0.24Fe2As2 | 26
Ba1.1Sr0.9Cu1.1C0.9O4.9 | 26
Ba1Cs1Fe4As4 | 26
Bi1.95Sr1.85Nd0.2Cu1O4 | 26
Bi1Pb1Sr1.26La0.26Cu1O6 | 26
Ca0.82Pr0.18Fe1As1.98Sb0.02 | 26
Ca1.808Cu0.904Cl1.904Na0.096O2.192 | 26
Ca1.825Na0.175Cu1Cl2O2 | 26
Ca1.883Cu0.941Cl1.941Na0.059O2.117 | 26
Ca7.62La2.38Pt3Fe10As18 | 26
Eu0.7Ca0.3Ba2Cu3O6.13 | 26
Eu1Fe2As1.46P0.54 | 26
Fe2As2Sr4Mg0.8Ti1.2O6 | 26
H0.55La1.8Sr0.2Cu0.995Fe0.005O4 | 26
Hg0.7W0.3Sr2Ce2.01Eu0.99Cu2O11 | 26
La0.6Ca0.1Pr0.3Ba1.5Sr0.5Cu3O6.872 | 26
La1.35Ca0.15Nd0.5Cu1O4 | 26
La1.765Nd0.125Sr0.11Cu1O4 | 26
La1.775Nd0.125Sr0.1Cu1O4 | 26
La1.845Ba0.155Cu1O4 | 26
La1.84Sr0.16Cu0.99Ga0.01O | 26
La1.903Ba0.097Cu1O4 | 26
La1.985Sr0.015Cu1O4.032 | 26
La1F0.05Fe1As1O0.95 | 26
La1Fe1As0.8P0.2F0.1O0.9 | 26
La2.6Ba3.4Cu6O14.06 | 26
Li0.5Hf1N1Cl1 | 26
Mo1Sn0.03Sr2Y1Cu2O8 | 26
Mo1Sr2Y0.8Ca0.2Cu2O8 | 26
Na0.86Fe1As1 | 26
Nd0.75Pr0.25Ba1Ca1Cu3O7 | 26
Nd0.7Pr0.3Ba1.5Sr0.5Cu3O | 26
Nd0.9La0.95Ce0.15Cu1O4 | 26
Nd1Sr1.65Ba0.35Cu2.8Mo0.2O | 26
Pr0.89La1Ce0.11Cu1O3.98 | 26
Ru0.92Ce0.58Sr1.7Eu1.8Cu2O10 | 26
Sm0.8Pr0.2Ba2Cu3O6.85 | 26
Sm1.5Ce0.5Sr2Cu2Nb1O10 | 26
Sm1La0.8Sr0.2Cu1O3.945 | 26
Sr0.35La1.65Cu1O4 | 26
Sr1.5Ba0.5Y1Cu2.8Mo0.2O7.03 | 26
Ti0.33Sr2Y1Cu2.67O | 26
Tl1.75Ba2Cu1.2O5.98 | 26
Tl1Sr0.4Ca0.6La1Cu1O5 | 26
Y0.6Pr0.4Ba2Cu3O6.61 | 26
Y1Ba2Cu2.68Fe0.32O6.999 | 26
Y1Ba2Cu2.94Li0.06O6.6 | 26
Y1Ba2Cu3O6.409 | 26
Y1Sr2Cu2.7Ti0.3O6.7 | 26
Y1Sr2Cu2.7W0.3O6.9 | 26
Ba0.525K0.475Bi1O2.917 | 25.9
Bi2Sr2Ca0.5Pr0.5Cu2O8 | 25.9
La1.85Sr0.15Cu0.985Ni0.015O4 | 25.9
La1Fe1As1F0.08O0.9 | 25.9
Y0.6Pr0.4Sr2Cu2.7Mo0.3O7 | 25.9
Ba0.5K0.5Fe1.96Mn0.04As2 | 25.85
Ba1Fe1.82Ru0.18As2 | 25.8
Ho0.48Pr0.52Ba2Cu3O7 | 25.8
Mo0.25Sr2Ce2.01La0.99Cu2.75O11 | 25.8
Sr1.9Ca0.1V1Fe1As1O3 | 25.8
Y0.8Ca0.2Ba2Cu3O6.32 | 25.8
La1.8Sr0.2Cu0.985Ni0.015O4 | 25.77
Eu2.17Ce0.5Sr1.33Cu2.5Fe0.5O9.23 | 25.7
Gd1Sr2Cu2.7Mo0.3O7 | 25.7
La1.825Ba0.175Cu1O4 | 25.7
La1.95Bi0.05Cu1O4.075 | 25.7
Mg0.815Al0.18B2 | 25.7
Ru0.5Nb0.5Sr2Gd1.5Ce0.5Cu2O10 | 25.7
La1Fe1As0.8P0.2F0.05O0.95 | 25.61
Ba0.57K0.43Bi1O2.983 | 25.6
Ba0.64K0.36Fe2As2 | 25.6
Bi4Sr3Ca1.95Y1.05Cu4O | 25.6
La0.9Y0.1Fe1As1O0.6 | 25.6
La1.8Nd0.2Cu1O4.093 | 25.6
La1Fe0.97Ru0.03As1F0.11O0.89 | 25.6
Mg0.55Al0.225Li0.225B2 | 25.6
Mg0.854Au0.146B2 | 25.6
Mg1B1.85C0.15 | 25.6
Sm0.8Pr0.2Ba2Cu3O6.7 | 25.6
Y1La2Ba3Cu6O14.53 | 25.6
Ba0.553K0.447Bi1O3 | 25.5
Ba0.62K0.38Bi1O3 | 25.5
Bi2Sr1.4La0.6Ca1Cu2O8 | 25.5
Hf1N1Cl1 | 25.5
La0.89Sr0.11Fe1As1O1 | 25.5
La1.76Nd0.125Sr0.115Cu1O4 | 25.5
La1.785Ba0.215Cu1O | 25.5
La1.823Ba0.177Cu1O4 | 25.5
La1.9Pr0.1Ca0.2Ba2Cu4.2O9.8786 | 25.5
La1Fe0.8Zn0.2As1F0.15O0.85 | 25.5
La1Fe0.98Zn0.02As1F0.1O0.9 | 25.5
Mg1B1.792C0.208 | 25.5
Pb0.6V0.4Sr2Ca0.65Sm0.35Cu2O | 25.5
Rb0.8Fe2Se1.7Te0.3 | 25.5
Ru0.99Co0.01Sr2Gd1Cu2O8 | 25.5
La1.78Sr0.22Cu1O4 | 25.46
Eu1Ba2Cu2.895Zn0.105O | 25.4
La0.85Sr0.15Fe1As1O1 | 25.4
La1.85Sr0.016Ca0.074Ba0.06Cu1O4.01 | 25.4
La1Fe0.95Zn0.05As1F0.1O0.9 | 25.4
La1Fe1As1F0.13O0.87 | 25.4
La1Fe1As1F0.1O0.9 | 25.4
Y0.6Pr0.4Ba2Cu3O6.66 | 25.4
La1.85Sr0.15Cu0.99Fe0.01O4 | 25.35
Ba1Fe2As1.18P0.82 | 25.3
La0.8Y0.2Fe0.99Mn0.01As1F0.11O0.89 | 25.3
La1.843Ba0.157Cu1O4 | 25.3
La1Fe1P0.6As0.8F0.1O0.9 | 25.3
Li1Hf1N1Cl1 | 25.3
Mg0.815Al0.185B2 | 25.3
Ru1Sr1.98La0.02Gd1Cu2O8 | 25.3
Eu0.7Na0.3Fe2As1.4P0.6 | 25.2
La1Fe1As1F0.07O0.93 | 25.2
Nd1Fe1As0.5P0.5F0.1O0.9 | 25.2
Pb0.5Cu0.5Sr0.8La1.2Cu1O5.25 | 25.2
Pb0.6Cu0.4Sr0.8La1.2Cu1O5.29 | 25.2
Sm1.45Pr0.05Ce0.5Sr2Cu2Nb1O10 | 25.2
Y0.7Pr0.3Ba2Cu3O6.75 | 25.2
Ru0.9Rh0.1Sr2Gd1Cu2O8 | 25.15
Y0.77Ca0.23Ba2Cu3O6 | 25.15
Bi1.95Sr1.65La0.4Cu1F0.6O5.6 | 25.1
Ca0.2Ba1.55La1.25Cu3O7.01 | 25.1
La1.8Nd0.2Cu1O4.0641 | 25.1
Na0.65Fe1.93Se1.4S0.6 | 25.1
Pb0.6Cu0.4Sr1La1Cu1O5.19 | 25.1
Pb0.6Cu0.4Sr1La1Cu1O5.21 | 25.1
Pr4Fe2As2Te0.88O4 | 25.05
Rb0.8Fe2Se1.8Te0.2 | 25.05
La1.85Sr0.15Cu0.99Co0.01O4 | 25.03
Ba0.557K0.443Bi1O3 | 25
Ba1.34Eu2Ce0.66Cu3O9.02 | 25
Ba1Fe1.87Co0.13As2 | 25
Bi0.1Pb0.4La1.3Sr1.2Cu2O5.83 | 25
Bi0.1Pb0.4La1.4Sr1.1Cu2O5.84 | 25
Bi1.4Pb0.6Sr1.4Ca1Nd0.6Cu2O8.22 | 25
Bi1.64Pb0.36Sr2Ca0.67Y0.33Cu2O8 | 25
Bi1.95Sr1.45La0.6Ca1O6 | 25
Bi1Pb1Sr2Y1.65Ce0.35Cu2O10 | 25
Ca0.4Na0.6Fe2As2 | 25
Ca1 | 25
Ca1.843Na0.157Cu1Cl2O2 | 25
Ca8.03Pr1.97Pt3Fe10As18 | 25
Ca9.06Gd0.94Pt3Fe10As18 | 25
Co1Sr2Y0.55Ca0.45Cu2O7 | 25
Er1Ba2Cu2.76Zn0.06Fe0.18O6.97 | 25
Ga0.33Sr2Y1Cu2.67O | 25
Ga0.5Sr1.5Eu2Ce0.5Cu2.5O | 25
Gd4Fe2As2Te0.9O4 | 25
La1.01Pr0.85Sr0.14Cu1O4 | 25
La1.25Ca0.15Nd0.6Cu1O4 | 25
La1.425Nd0.4Sr0.175Cu1O4 | 25
La1.4Ba1.5Ca0.1Cu3O6.903 | 25
La1.5Ba1.1Ca0.4Cu3O6.764 | 25
La1.5Ba1.3Ca0.2Cu3O6.918 | 25
La1.5Ba1.4Ca0.1Cu3O6.932 | 25
La1.782Sr0.218Cu1O4 | 25
La1.7Sm0.3Cu1O4 | 25
La1.825Sr0.175Cu0.985Ni0.015O4 | 25
La1.82Sr0.18Cu0.99Zn0.01O4 | 25
La1.83Sr0.17Cu0.99Zn0.01O4 | 25
La1.84Sr0.16Cu0.987Ni0.013O4 | 25
La1.913Sr0.087Cu1O4 | 25
La1.9Sm0.1Cu1O4 | 25
La1Fe1As1O0.85 | 25
La2.3Yb0.1Ba2.3Ca0.2Cu5O11.805 | 25
Mg0.3Hf1N1Cl1 | 25
Mo1Sr2Y1Cu2O7 | 25
Nb1Sr2Sm1.2Ce0.8Cu2O | 25
Nd1.5Ce0.5Sr2Ta1Cu2O10 | 25
Nd1.85Ce0.15Cu1O4.014 | 25
Nd1Ba2Cu2.9Zn0.1O7 | 25
Pb0.5Sr1.8Ba0.2Y0.85Ca0.15Cu2.5O6.98 | 25
Pb0.6Cu0.4Sr1.1La0.9Cu1O5.19 | 25
Ru0.76Nb0.24Sr2Sm1.2Ce0.8Cu2O | 25
Ru1Sr2Gd1.4Ce0.6Cu2O | 25
Sb1Pb1Ca1Ba2Cu2O | 25
Sm4Fe2As2Te0.92O4 | 25
Sr1.5Ba0.5Y1Cu2.8Ge0.2O7 | 25
Sr2Cu1C0.92B0.08O5 | 25
Ti1Sr2Sm1.6Ce0.4Cu2O10 | 25
Tl1Ba0.3Sr0.7La1Cu1O5.11 | 25
Tl3Cr1Sr8Cu4O20 | 25
Y0.38Ba1.74La0.88Cu3O6.95 | 25
Y0.4Pr0.6Sr2Cu2.8Re0.2O6 | 25
Y0.8Pr0.2Ba2Cu2.7Fe0.3O7.1 | 25
Y1Ba1.75Cu2.75Co0.25O6.95 | 25
Y1Ba1Sr1Cu2.5B0.2S0.3O | 25
Y1Ba2Cu2.775Zn0.225O6.93 | 25
Y1Ba2Cu2.91Zn0.09O6.73 | 25
Y1Ba2Cu2.94Zn0.06O6.63 | 25
Y1Ba2Cu2.95Zn0.05O6.63 | 25
Y1Ba2Cu2.95Zn0.05O6.69 | 25
Y1Ba2Cu2.95Zn0.05O6.7 | 25
Y1Ba2Cu3.925Zn0.075O8 | 25
Y1Sr1Ba1Cu2.5B0.5O | 25
Ba1Fe1.886Rh0.114As2 | 24.9
Bi1.8Pb0.2Sr1.2La0.8Cu1O | 24.9
La0.8Sr0.2Fe1As1O1 | 24.9
La1.943Sr0.115Cu1O4 | 24.9
Pb0.5Cu0.5Sr0.9La1.1Cu1O5.22 | 24.9
Bi1Ga1Sr1.8Ca1.2Cu2O8 | 24.8
Ca0.4Ba1.35La1.25Cu3O6.95 | 24.8
Er0.5Pr0.5Ba2Cu3O | 24.8
Sm1La0.8Sr0.2Cu1O3.94 | 24.8
As3Pd5 | 24.76
Ru0.7Sn0.3Sr2Eu1Cu2O8 | 24.75
La1.855Sr0.145Cu0.99Zn0.01O4 | 24.7
Sm1Fe1As1F0.13O0.87 | 24.7
Y1Ba2Cu2.58Fe0.42O7 | 24.7
Hg1Ba2Cu1O4.39 | 24.6
La0.9Sr0.1Fe1As1O1 | 24.6
La1.943Sr0.089Cu1O4 | 24.6
La1Fe0.4Zn0.6As1F0.15O0.85 | 24.6
Pr0.89La1Ce0.11Cu1O4 | 24.6
Pr0.91La1Ce0.09Cu1O4 | 24.6
Y1Ba2Ca2.55Fe0.45S0.45O | 24.6
Ru0.6Sn0.4Sr2Gd1Cu2O8 | 24.52
Ba0.39K0.61Fe2As2 | 24.5
Ba1Fe1.6Ir0.4As2 | 24.5
Ba1Fe2As1.46P0.54 | 24.5
Cu0.75V0.25Sr2Y1.3Ce0.7Cu2O8.77 | 24.5
K0.8Fe1.7S1Se1 | 24.5
La1.05Ca0.15Nd0.8Cu1O4 | 24.5
La1.65Nd0.2Sr0.15Cu1O4 | 24.5
La1.8Sr0.2Cu0.99Ni0.01O4 | 24.5
La1Fe0.9875Co0.0125As1F0.11O0.89 | 24.5
Mg0.764Au0.236B2 | 24.5
Nd2Cu1F0.22O3.78 | 24.5
La1Fe1As1O0.6 | 24.4
Sr0.8La0.2Fe1As1F1 | 24.4
Ba1Fe1.885Co0.115As2 | 24.3
Ho0.5Pr0.5Ba2Cu3O6.67 | 24.3
La1.88Ce0.12Cu1O4 | 24.3
La1.895Ce0.105Cu1O4 | 24.3
Pr1.9Ce0.1Cu1O4 | 24.3
Ca1.85Na0.15Cu1Cl2O2 | 24.23
Ba0.3Na0.7Fe2As2 | 24.2
La1.855Ce0.145Cu1O4 | 24.2
La1.95Bi0.05Cu0.99Zn0.01O4.0628 | 24.2
Li0.8Fe1.2Se0.47S0.53H1O1 | 24.2
Ru0.6Sn0.4Sr2Eu1Cu2O8 | 24.2
Sr1Fe1.57Ir0.43As2 | 24.2
La1Fe1As0.4P0.6F0.05O0.95 | 24.12
Ba1Fe1.9Pt0.1As2 | 24.1
La0.9Y0.1Fe0.995Mn0.005As1F0.11O0.89 | 24.1
La1.85Sr0.15Cu0.99Ga0.01O4 | 24.1
Li1Hf1N1Br1 | 24.1
Pb0.5Cu0.5Sr1La1Cu1O5.19 | 24.1
Y0.4Pr0.6Ba1Sr1Cu3O8.9 | 24.1
Y1Ba2Cu2.79Zn0.21O7 | 24.07
Ba0.55K0.45Bi1O3 | 24.05
Al1Sr2Ho0.4Ca0.6Cu2O7 | 24
Ba0.737K0.263Fe2As2 | 24
Ba1.6Sr0.4Yb0.75Ca0.25Cu3O6.19 | 24
Ba1Ca0.4Cd0.6La1Cu3O | 24
Ba1Fe1.878Co0.122As2 | 24
Bi0.3Pb0.2La1.5Sr1Cu2O5.94 | 24
Bi1.5Pb0.2Sr2Ca2Cu2.8Fe0.2O | 24
Bi1.69Pb0.3Sr1.92La0.16Cu1.08O6 | 24
Bi1.95Sr1.45La0.6Cu1O4 | 24
Bi1.95Sr1.65La0.4Cu1O6.347 | 24
Bi1Pb1Sr1.2La0.2Cu1O6 | 24
Bi2Sr1.76La0.24Cu1O6 | 24
Bi2Sr2Ca0.45Gd0.55Cu2O8 | 24
Bi2Sr2Ho1.64Ce0.36Cu2O10.22 | 24
Ca0.75K0.25Cu1Cl2O2 | 24
Ca0.81Nd0.19Fe1As1.98Sb0.02 | 24
Ca0.85K0.15Cu1Cl2O2 | 24
Ca1.65Na0.35Cu1Br1Cl1O2 | 24
Ca1.7K0.3Cu1Cl2O2 | 24
Ca1.8K0.2Cu1Cl2O2 | 24
Ca2Cu1Cl2.18O2 | 24
Cu0.75Co0.25Sr2Y1.3Ce0.7Cu2O8.43 | 24
Eu0.5Ca0.5Fe2As2 | 24
Fe1.8Co0.2As2Sr4Mg1Ti1O6 | 24
Hf1N1Cl0.7 | 24
Hg0.5Fe0.5Sr2Y0.7Ca0.3Cu2O6.7 | 24
La0.8Pr0.2Ba1.5Sr0.5Cu3O6.906 | 24
La1.65Sm0.15Sr0.2Cu1O4 | 24
La1.815Sr0.185Cu0.99Zn0.01O4 | 24
La1.85Sr0.03Ca0.066Ba0.054Cu1O4 | 24
La1.88Ca0.12Cu1O4 | 24
La1Ba1Ca1Cu2.6Ni0.4O6.854 | 24
Lu0.55Pr0.45Ba2Cu3O7 | 24
Mg0.71Al0.29B2 | 24
Mg1B0.85C0.15 | 24
Nd0.7Pr0.3Ba1.75Sr0.25Cu3O | 24
Nd1.09La0.8Ce0.11Cu1O4 | 24
Nd1.32Sr0.41Ce0.27Cu1O4 | 24
Nd1.3Ce0.2Sr0.5Cu1O4 | 24
Nd1.5Ce0.5Sr2Cu2Nb1O10 | 24
Nd1.85Ce0.15Cu1O3.93 | 24
Nd1Ba2Cu2.7Fe0.3O7 | 24
Pb0.5Hg0.5Sr1.2La0.8Cu1O5 | 24
Pb1.8Bi0.2Sr1.1La0.9Cu2O6 | 24
Pr0.85La1Ce0.15Cu1O4 | 24
Pr0.88La1Ce0.12Cu1O3.934 | 24
Rb0.75Fe1.6Se1.75S0.25 | 24
Ru0.95Sn0.05Sr2Gd1.4Ce0.6Cu2O | 24
Sm1Ba2Cu2.7Ni0.3O6.97 | 24
Sm1La0.8Sr0.2Cu1O4 | 24
Tl1.7Ba2Cu1O6 | 24
Tl1Sr2Ca1Cu2O6.85 | 24
Y0.8Ca0.2Ba2Cu3O6 | 24
Y1Ba2Cu2.919Zn0.081O6.8 | 24
Y1Ba2Cu2.95Zn0.05O6.56 | 24
Y1Pd4.2B3C0.3 | 24
Y1Sr1.4Ba0.6Cu2.5B0.5O7 | 24
La1.85Sr0.15Cu0.925V0.075O4 | 23.9
La1Fe0.2Zn0.8As1F0.15O0.85 | 23.9
La1Fe1As1H0.4O0.6 | 23.9
Y0.4Pr0.6Ba1.8Ca0.2Cu3O7 | 23.9
Ba1Fe1.85Co0.15As2 | 23.85
La1.875Ca0.125Cu1O4 | 23.85
La1Fe1As1F0.05O0.95 | 23.84
La1.8Sr0.2Cu0.99Fe0.01O4 | 23.81
Ba0.68Na0.32Fe2As2 | 23.8
Ba0.7Na0.3Fe2As2 | 23.8
La1Fe0.99975Mn0.00025As1F0.11O0.89 | 23.8
Y1Ba1.75La0.25Cu2.75Zn0.25O | 23.8
Nd1.3Ce0.2Sr0.15Cu1O4 | 23.76
Ca9.16Tb0.84Pt3Fe10As18 | 23.7
La1.8Nd0.05Ca0.074Ba0.076Cu1O4.01 | 23.7
La1.9Sr0.1Cu0.9975Zn0.0025O4 | 23.66
La1Fe0.9Ru0.1As1F0.11O0.89 | 23.65
Ca0.4La0.6Ba1.35La0.65Cu2.76Ni0.24O | 23.6
La1.877Ba0.123Cu1O4 | 23.6
La1.8Sr0.2Cu0.9883Zn0.0117O4 | 23.6
La1Fe0.85Ru0.15As1F0.11O0.89 | 23.6
La1Fe1As0.9P0.1F0.05O0.95 | 23.6
Li1Hf1N1Cl0.75Br0.25 | 23.6
Pr1.869Ce0.131Cu1O4 | 23.6
Pr1.96Ce0.04Cu1O4 | 23.6
Tl1.5Pb0.5Sm2Sr2Cu2O | 23.6
Ba0.6K0.4Bi0.979Pr0.021O3 | 23.5
Ba0.78K0.22Fe2As2 | 23.5
Bi1.4Pb0.6Sr2Y1.65Ce0.35Cu2O10 | 23.5
Bi2Sr1.7La0.3Cu1O6 | 23.5
Ca1.7Na0.3Cu1Br1Cl1O2 | 23.5
Ce1Fe0.95Co0.05As1F0.1O0.9 | 23.5
Eu1.5Ce0.5Sr2Cu2Nb1O10 | 23.5
Eu1Fe1.6As2P0.4 | 23.5
Fe2As2Sr4Mg0.9Ti1.1O6 | 23.5
Ga0.65Sr2Y0.7Ca0.3Cu2O7 | 23.5
La1.801Ba0.199Cu1O4 | 23.5
La1.85Sr0.016Ca0.074Ba0.06Cu1O4 | 23.5
La1.87Ce0.13Cu1O | 23.5
Nb0.7Fe1.55Se1.01S0.99 | 23.5
Ru1Sr2Gd0.91Nd0.09Cu2O8 | 23.5
Y0.55Pr0.45Ba2Cu3O6.8 | 23.5
Y0.7Zn0.3Ba2Cu3O7 | 23.5
Y1Ba2Cu3O6.34 | 23.5
Ba1Fe1.874Co0.126As2 | 23.45
Ba1Fe1.85Pt0.15As2 | 23.4
Pr1Fe1As0.6P0.4F0.1O0.9 | 23.4
Sm0.8Pr0.2Ba2Cu3O6.75 | 23.4
Nd1.55La0.3Ce0.15Cu1O4 | 23.35
Ba0.9Rb0.1Fe2As2 | 23.3
Ba1K1Bi1O3 | 23.3
Pr1.867Ce0.133Cu1O4 | 23.3
Sm1Fe0.95Zn0.05As1F0.2O0.8 | 23.3
Ba1Fe1.89Co0.11As2 | 23.25
La1.85Sr0.15Cu0.988Co0.013O4 | 23.21
Bi2Sr1.6La0.4Cu1O6.32 | 23.2
Ca1Fe0.88Co0.12As1H1 | 23.2
La1.85Sr0.15Cu0.989Zn0.011O4 | 23.2
Pr1.863Ce0.137Cu1O4 | 23.2
Y1Pd5B3C0.3 | 23.16
Ba0.542K0.458Bi1O3 | 23.1
Bi2Sr1.6Nd0.4Cu1O6.32 | 23.1
La1.82Ba0.18Cu1O4 | 23.1
La1.85Sr0.15Cu0.992Co0.008O4 | 23.1
Pr1.873Ce0.127Cu1O4 | 23.1
La0.8Na0.2Fe1As1F0.2O0.8 | 23.02
Ba0.3La1.7Cu1O4 | 23
Ba0.5La1.5Cu1O4 | 23
Ba1Fe1.68Ru0.32As2 | 23
Ba1K1Bi1O4 | 23
Bi1.6Pb0.4Sr1.6La0.4Cu1O6.082 | 23
Bi1.7Pb0.3Sr1.7La0.3Cu1O | 23
Bi1.95Sr1.65La0.4Cu1O6.36 | 23
Bi2Sr1.34La0.66Cu1O | 23
Bi2Sr1.6Sm0.4Cu1O | 23
Ca1.825Na0.175Cu1Br1Cl1O2 | 23
Ca1Fe0.93Co0.07As1H1 | 23
Ca1Fe0.9Co0.1As1F1 | 23
Ce1Fe0.88Co0.12As1H1 | 23
Ce1Fe0.91Co0.09As1H1 | 23
Ce1Fe0.93Co0.07As1H1 | 23
Er1Ba2Cu2.7Zn0.12Fe0.18O6.95 | 23
Eu0.5K0.5Fe1.94Ni0.06As2 | 23
Eu1Fe2As1.7P0.3 | 23
Fe1Sr2Y0.5Nd0.5Cu2O6 | 23
I0.52Bi2Sr4Cu2C1O | 23
La0.85Ca0.15Nd1Cu1O4 | 23
La0.85Sr0.15Fe1As1O | 23
La1.562Nd0.288Ca0.106Ba0.044Cu1O3.98 | 23
La1.562Nd0.288Ca0.106Ba0.044Cu1O4 | 23
La1.775Sr0.225Cu1O4 | 23
La1.788Sr0.213Cu1O4 | 23
La1.885Ca0.115Cu1O4 | 23
La1.89Ca0.11Cu1O4 | 23
La1Cu1O4 | 23
Mo1Sr2Eu1.5Ce1Cu2O10 | 23
Nd0.8La1.1Ce0.1Cu1O4 | 23
Nd0.9La1Ce0.1Cu1O4 | 23
Nd1.22La0.6Ce0.12Cu1O4 | 23
Nd1.25La0.6Ce0.15Cu1O4 | 23
Nd1.66La0.2Ce0.14Cu1O4 | 23
Nd1Ba2Cu2.85Ga0.15O6.62 | 23
Nd2Cu1F0.4O4 | 23
Pr2Ba4Cu7O14.21 | 23
Ru0.8Mo0.6Sr2Eu1.5Ce0.5Cu2O10 | 23
Ru0.9Sr2Er1Cu2O7.8 | 23
Sm1Ba2Cu2.7Fe0.3O7 | 23
Sr1.6K0.4Cu1C1O5 | 23
Sr1Fe2As1.08P0.92 | 23
Sr2Cu1C0.93B0.07O5 | 23
Sr2Y1Ru0.8Cu0.2O6 | 23
Tl1Sr2Ca1Cu2O6.52 | 23
Y0.3Pr0.7Ba2Cu4O8 | 23
Y0.4Pr0.6Ba0.75Sr1.25Cu3O6.92 | 23
Y1Ba2Cu2.7Zn0.3O7 | 23
Y1Ba2Cu2.91Zn0.09O6.75 | 23
Y1Ba2Cu2.94Ni0.06O6.47 | 23
Y1Ba2Cu2.94Zn0.06O6.7 | 23
Y1Ba2Cu2.95Zn0.05O6.52 | 23
Y1Ba2Cu2.9Zn0.1O6.93 | 23
Y1Sr2Cu2.7Ti0.3O7.152 | 23
Gd0.65Pr0.35Ba2Cu3O7 | 22.95
La1.85Sr0.15Cu0.97Ni0.03O | 22.95
Ba1Fe2As1.5P0.5 | 22.9
Gd1Ba1.7Pr0.3Cu3O7.06 | 22.9
La1.85Sr0.15Cu0.9875Co0.0125O4 | 22.9
Na0.28Hf1N1Cl1 | 22.9
Nd1.4Ce0.2Sr0.4Cu1O4 | 22.9
Ba0.82K0.18Bi0.53Pb0.47 | 22.8
Ba1Fe1.884Co0.116As2 | 22.8
La1.8Sr0.2Cu0.995Zn0.005O4 | 22.8
La1Fe0.9997Mn0.00025As1F0.11O0.89 | 22.8
Sm1.4Pr0.1Ce0.5Sr2Cu2Nb1O10 | 22.8
Tb1Fe1As1O0.9 | 22.8
Ba1Fe1.852Co0.148As2 | 22.77
Ba0.86La0.14Fe2As2 | 22.7
Ca1Fe0.91Co0.09As1H1 | 22.7
La0.8Y0.2Fe0.992Mn0.008As1F0.11O0.89 | 22.7
La1.95Bi0.05Cu0.99Zn0.01O4.093 | 22.7
Li1Hf1N1Cl0.525Br0.475 | 22.7
Pr1.93Ce0.07Cu1O4 | 22.7
Sm1.86Ce0.14Cu1O4 | 22.7
Ba0.84Rb0.1Sn0.09Fe2As2 | 22.6
Bi2Sr1.3La0.7Cu1O6.422 | 22.6
Bi2Sr1.5La0.5Cu0.995Zn0.005O6 | 22.6
Ca9.26Ce0.74Pt3Fe10As18 | 22.6
La1.934Ba0.066Cu1O4 | 22.6
Li1Hf0.7Zr0.3N1Cl1 | 22.6
Nd1Fe1As0.4P0.6F0.1O0.9 | 22.6
Y1Pd2B2C1 | 22.6
La1.85Sr0.15Cu0.992Fe0.008O4 | 22.56
Ba1Fe1.125Ru0.875As2 | 22.5
Ca10Pt4.6Fe9.4As18 | 22.5
La1.85Sr0.15Cu0.982Ni0.018O4 | 22.5
La1.875Ce0.125Cu1O4 | 22.5
Nd1.847Ce0.153Cu1O4 | 22.5
Nd1Sr1.5Ba0.5Cu2.7Mo0.3O | 22.5
Pb0.4Cd0.6Sr2Y0.5Ca0.5Cu2O | 22.5
Pb0.5Cd0.5Sr2Y0.5Ca0.5Cu2O | 22.5
Pb0.6Cd0.4Sr2Y0.5Ca0.5Cu2O | 22.5
Pb0.8Cd0.2Sr2Y0.5Ca0.5Cu2O | 22.5
Ru0.95Ta0.05Sr2Gd1Cu2O | 22.5
Y1Ba2Cu2.94Zn0.06O6.68 | 22.5
Y1Ba2Cu3.7Zn0.3O8 | 22.5
La1.85Sr0.15Cu0.98Ni0.02O4 | 22.47
La1.885Sr0.115Cu0.9975Zn0.0025O4 | 22.46
La1.83Sr0.17Cu0.98Ni0.02O4 | 22.45
Ba0.88La0.12Fe2As2 | 22.4
Ba1Fe1.86Co0.14As2 | 22.4
Ba1Fe2As1.28P0.72 | 22.4
Pr1.85Ce0.15Cu0.96V0.04O3.98 | 22.4
Tl1Fe1.7Se2 | 22.4
La1Fe1As0.75P0.25F0.05O0.95 | 22.38
La0.8Sr0.2Cu0.98Ni0.02O4 | 22.36
La1.85Sr0.15Cu0.9875Zn0.0125O4 | 22.3
Pb0.5V0.5Sr2Ca0.5Er0.5Cu2O | 22.3
Pr1.85Ce0.15Cu0.98V0.02O3.98 | 22.3
Sm1.857Ce0.143Cu1O4 | 22.3
Ba0.5K0.5Fe1.9Cu0.1As2 | 22.29
La1.914Sr0.086Cu1O4 | 22.25
Ba0.51K0.49Bi1O2.974 | 22.2
Ba1Fe1.848Rh0.152As2 | 22.2
Ca1Fe0.92Rh0.08As1F1 | 22.2
Ca9.07La0.93Pt3Fe10As18 | 22.2
Li1Hf1N1I1 | 22.2
Nd1.75Sm0.1Ce0.15Cu1O3.972 | 22.2
Rb0.8Fe2Se1.75Te0.25 | 22.2
Ru0.9Sn0.1Sr2Eu1Cu2O8 | 22.2
Y0.4Pr0.6Ba1Sr1Cu3O7 | 22.2
Y0.5Pr0.5Sr2Cu2.7Mo0.3O7 | 22.2
Nd1.84Ce0.16Cu1O4 | 22.18
Bi1.95Sr1.85La0.2Cu1O6 | 22.1
Ca8.18La1.82Pt3Fe10As18 | 22.1
Hg1I2Bi2Sr1.6La0.4Cu1O | 22.1
I1Bi2Sr1.6La0.4Cu1O | 22.1
La1.79Sr0.21Cu0.99Ru0.01O4 | 22.1
Nd1.65La0.2Ce0.15Cu1O4 | 22.1
Nd1.85Ce0.15Cu0.995Mn0.005O4 | 22.1
Nd1.85Ce0.15Cu1O3.95 | 22.1
Nd1Fe0.8Ru0.2As1F0.11O0.89 | 22.1
Ba0.511K0.489Fe1.772Co0.228As2 | 22
Ba0.9K0.24Bi1O3 | 22
Ba1.6Sr0.4Yb0.75Ca0.25Cu3O6 | 22
Ba1Fe1.75Co0.25As2 | 22
Bi1.95Sr1.45Pr0.6Cu1O4 | 22
Bi2Ca2.5Sm0.5Cu2O8.33 | 22
Bi2Sr2Cu2O7 | 22
Ca0.67Sr0.33Fe2As2 | 22
Ca1La1Ba1Cu2.76Fe0.24O7 | 22
Eu1.5Ce0.5Sr2Cu1Ti1O10 | 22
Eu1Fe2As1.68P0.32 | 22
Fe1.9Co0.1As2Sr4Mg1Ti1O6 | 22
Fe1Sr2Eu1Cu2O7.51 | 22
Fe2As2Sr4Sc1.5Ti1.5O8 | 22
Gd1Fe1As1F0.17O0.83 | 22
K0.8Fe1.996Co0.004Se2 | 22
La1.02Pr0.85Sr0.13Cu1O4 | 22
La1.5Pb0.47Sr0.03Cu1O | 22
La1.82Sr0.18Cu1O3.967 | 22
La1.85Ce0.15Cu0.9Ag0.1O4 | 22
La1.87Ce0.13Cu1O4 | 22
La1.8Nd0.1Ba0.1Cu1O4 | 22
La1.945Rb0.055Cu1O4 | 22
La1.9Gd0.1Ca0.2Ba2Cu4.2O10 | 22
La1Pb1Sr2Ca3Cu4O | 22
La2.85Ca0.3Ba2.85Cu6O14.252 | 22
Mo1Sn0.075Sr2Y1Cu2O8 | 22
Mo1Sr2Y1Cu2O8 | 22
Na0.18Hf1N1Cl1 | 22
Nd1.47La0.4Ce0.13Cu1O4 | 22
Nd1.85Ce0.15Cu1O | 22
Nd1.86Ce0.14Cu1O4 | 22
Pb1.3Sr4Y1.4Ca0.6Cu4.7O | 22
Pr0.5Y0.5Ba2Cu3O7 | 22
Pr0.65Sr0.35Fe1As0.8Sb0.2O1 | 22
Pr0.6Sr0.4Fe1As0.9Sb0.1O1 | 22
Pr0.88La1Ce0.12Cu1O3.947 | 22
Pr1.85Ce0.15Cu0.99V0.01O3.98 | 22
Rb0.75Fe1.6Se1S1 | 22
Ru0.9Ir0.1Sr2Gd1Cu2O8 | 22
Ru1Sr2Gd1.3Ce0.7Cu2O | 22
Sr0.2La1.8Cu0.99Cr0.01O4 | 22
Tl1Ba0.6Sr0.4La1Cu1O5.16 | 22
Tl2Ba2Ca0.52Y0.48Cu2O8 | 22
Y0.57Pr0.43Ba2Cu3O7 | 22
Y1Ba1.5La0.5Cu3O7.06 | 22
Y1Ba2Cu2.64Co0.36O7.03 | 22
Y1Ba2Cu2.6Fe0.4O | 22
Y1Ba2Cu2.7Co0.3O6.88 | 22
Y1Pd3B3C0.3 | 22
Y1Sr1Ba1Cu2.7Co0.3O6 | 22
Y2Ba4Cu7O14.33 | 22
La1.85Sr0.15Cu98Ni0.02O4 | 21.96
La1.85Sr0.15Cu0.988Zn0.012O4 | 21.95
Ba1Fe1.84Co0.16As2 | 21.9
Ca0.4Nd0.6Ba1La1Cu3O7.19 | 21.9
Ca0.78La0.22Fe1As2 | 21.9
Pr0.65Sr0.35Fe1As0.85Sb0.15O1 | 21.9
Sr1Fe1.75Rh0.25As2 | 21.9
Y0.5Pr0.5Ba2Cu3O | 21.9
Y0.5Pr0.5Ba2Cu3O6.98 | 21.9
Y1Ba2Cu3O6.29 | 21.9
Pr0.65Sr0.35Fe1As0.9Sb0.1O1 | 21.87
Bi1.8Pb0.2Sr1.61La0.39Cu0.99Ga0.01O | 21.8
Bi2Sr1.6Pr0.4Cu1O6.313 | 21.8
La1.84Sr0.16Cu0.985Zn0.015O4 | 21.8
La1.884Ba0.116Cu1O4 | 21.8
Nd1.55Sm0.3Ce0.15Cu1O3.972 | 21.8
Sm1.85Ce0.15Cu1O3.97 | 21.8
Ce1Fe1As0.85P0.15F0.05O0.95 | 21.75
Ba1Fe1.844Co0.156As2 | 21.7
Sm1Fe0.9Ru0.1As1F0.15O0.85 | 21.7
Sm1Fe1As0.5P0.5O1 | 21.7
Sr0.67K0.33Fe2As2 | 21.7
Bi2Sr1.5Gd0.5Ca1Cu2O8 | 21.6
Eu1Fe1.72Ir0.28As2 | 21.6
La1.782Ba0.218Cu1O4 | 21.6
La1Fe1As1F0.075O0.925 | 21.6
Nd0.85Pr0.15Ba2Cu3O6.75 | 21.6
Nd1.65Sm0.2Ce0.15Cu1O3.971 | 21.6
Nd1.85Ce0.15Cu1O3.971 | 21.6
Ba0.6K0.4Bi0.9Pb0.1O3 | 21.5
Eu1Fe1.2As2P0.8 | 21.5
Eu1Fe1.5Ru0.5As2 | 21.5
Hg0.6Tl0.4Ba1.6La0.4Cu1O | 21.5
La1.844Ce0.156Cu1O4 | 21.5
Nd2Cu1FO4 | 21.5
Pr1.91Ce0.09Cu1O4 | 21.5
Tl2Ba2Ca0.7Y0.3Cu1.96Co0.04O8 | 21.5
Y0.65Pr0.35Ba2Cu3O6.6 | 21.5
La1.865Ce0.135Cu1O4 | 21.45
Bi1.6Pb0.4Sr2Y1.65Ce0.35Cu2O10 | 21.4
Eu1.45Pr0.05Ce0.5Sr2Cu2Nb1O10 | 21.4
K0.7Fe1.55Se1.01S0.99 | 21.4
La1.91Y0.09Cu1O4 | 21.4
Sm1.75Gd0.1Ce0.15Cu1O3.97 | 21.4
Ba1Fe0.875Ru1.125As2 | 21.3
Ca0.4Ba1.25La1.35Cu3O7.04 | 21.3
Nd1.86Ce0.14Cu1O3.96 | 21.3
Nd1Fe0.7Ru0.3As1F0.11O0.89 | 21.3
Pr1.876Ce0.124Cu1O4 | 21.3
La1Fe1As0.4P0.6F0.1O0.9 | 21.27
La1.78Sr0.22Cu0.99Ni0.01O4 | 21.25
Ba0.57K0.43Bi1O3 | 21.2
Ca1Fe1.922Co0.078As2 | 21.2
La1.93Ba0.07Cu1O4 | 21.2
La1Fe1As0.5P0.5F0.05O0.95 | 21.2
Nd1.2Ce0.35Sr0.45Cu1O4 | 21.2
Pr1.856Ce0.144Cu1O4 | 21.2
Pr1.85Ce0.15Cu0.97V0.03O3.98 | 21.2
Bi2Sr1.34La0.66Cu1O6 | 21.15
La1.77Sr0.23Cu1O4 | 21.15
Ba0.48K0.52Bi1O2.9 | 21.1
Ba1Fe1.75Pt0.25As2 | 21.1
Bi1.8Pb0.2Sr1.62La0.38Cu0.98Fe0.02O | 21.1
Bi1.8Pb0.2Sr1.8La0.2Cu1O | 21.1
Bi2Sr2Ca1Cu1.84Co0.16I0.85O | 21.1
Mg0.6Al0.2Li0.2B2 | 21.1
Nd1.85Ce0.15Cu0.98Mn0.02O4 | 21.1
Nd1.85Ce0.15Cu1O4.026 | 21.1
Nd1.85Ce0.15Cu1O4.028 | 21.1
Nd1.85Ce0.15Cu1O4 | 21.06
Ba1Fe1.824Co0.176As2 | 21.05
Na1Fe0.975Co0.025As1 | 21.05
La1.87Sr0.13Cu0.9925Zn0.0075O4 | 21.02
Ba1Fe1.25Ru0.75As2 | 21
Bi1.66Pb0.34Sr1.52La0.4Cu1.1O6 | 21
Bi1.95Sr1.85Pr0.2Cu1O6 | 21
Bi2Sr1.5La0.5Cu1O6.38 | 21
Ca0.6Na0.4Fe2As2 | 21
Ca0.84Ce0.16Fe1As1.98Sb0.02 | 21
Ca0.85Pr0.15Fe1As2 | 21
Ca1.737Cu0.868Cl1.868Na0.132O2.263 | 21
Cu0.75Ti0.25Sr2Y1.3Ce0.7Cu2O8.71 | 21
Dy0.9Ca0.1Ba2Cu2.7Zn0.3O6.72 | 21
Er1Ba2Cu2.64Zn0.18Fe0.18O6.95 | 21
Eu1.4Ce0.6Nb1Sr2Cu2O10 | 21
Eu1.5Ce0.5Sr2Cu2Nb1O9.955 | 21
Eu1Fe1.715Co0.285As2 | 21
Eu1Fe1.78Co0.22As2 | 21
Eu1Fe1.78Ir0.22As2 | 21
Gd1Ba2Cu2.64Fe0.36O6.99 | 21
Gd1Ba2Cu2.7Ga0.3O7 | 21
Hg2Ba2Y0.8Ca0.2Cu2O8 | 21
Hg2Ba2Y1Cu2O8 | 21
La1.74Nd0.125Sr0.135Cu1O4 | 21
La1.775Sr0.225Cu0.995Ni0.005O4 | 21
La1.78Sr0.22Cu0.92Ni0.08O4 | 21
La1.85Sr0.15Cu0.985Zn0.015O4 | 21
La1.92K0.08Cu1O4 | 21
La1.9Sr0.1Cu1Cl0.1O3.9 | 21
La1.9Y0.1Ba2Ca0.2Cu4.2O | 21
La1Fe1As1H0.44O0.56 | 21
La1Fe1As1O1 | 21
Li1Hf0.5Zr0.5N1Cl1 | 21
Mg1B1.92F0.08 | 21
Na1Fe0.97Co0.03As1 | 21
Nb0.79Al0.16Ge0.05 | 21
Nd1.75Y0.1Ce0.15Cu1O4 | 21
Nd1.85Ce0.15Cu0.96Mn0.04O4 | 21
Nd1.85Y0.15Cu1O4 | 21
Pr0.88La1Ce0.12Cu1O4 | 21
Pr0.8Sr2.2Cu2.7Mo0.3O7 | 21
Pr1.79Ce0.15Sr0.06Cu1O3.94 | 21
Pr1.85Ce0.14Cu1O | 21
Pr2Ba4Cu7O14.3 | 21
Pr2Ba4Cu7O15 | 21
Ru0.8Pb0.2Sr2Gd1.4Ce0.6Cu2O10 | 21
Ru1Sr2Gd0.82Nd0.18Cu2O8 | 21
Sm0.8Pr0.2Ba2Cu3O6.65 | 21
Sm1.65Gd0.2Ce0.15Cu1O3.97 | 21
Sm1.84Ce0.16Cu1O4 | 21
Sr0.2La1.8Cu0.95Ni0.05O4 | 21
Sr0.2La1.8Cu0.95Ti0.05O4 | 21
Sr1.4K0.6Cu1C1O5 | 21
Sr2Cu1C0.94B0.06O5 | 21
Tl1Sr2Ca1Cu2O6.76 | 21
Y1Ba2Cu2.95Zn0.05O6.62 | 21
Y1Ba2Cu3.8Ni0.2O8 | 21
Y1Pd4B1C0.2 | 21
Y1Sr2Cu2.65Ga0.35O6.7 | 21
Y1Sr2Cu2.65Ti0.35O6.8 | 21
Y1Sr2Cu2.675Ti0.325O6.6 | 21
Ba1Fe1.889Co0.102Cu0.009As2 | 20.95
Ca9.35Dy0.65Pt3Fe10As18 | 20.9
La1.85Ca0.15Cu1O4 | 20.9
Mg1B1.6Be0.4 | 20.9
La1Fe1P0.6As0.4F0.1O0.9 | 20.86
Ba1Fe2As1.06P0.94 | 20.8
Ca1Fe0.85Co0.15As1F1 | 20.8
La1.92Sr0.08Cu1O | 20.8
Al0.77Ge0.23Nb3 | 20.75
Pr2Ba4Cu7O14.44 | 20.75
Al0.75Ge0.25Nb0.003 | 20.7
Ba1Fe1.82Co0.18As2 | 20.7
Ho0.45Pr0.55Ba2Cu3O7 | 20.7
Nb0.79Al0.164Ga0.057 | 20.7
Nb3Al0.71Ge0.29 | 20.7
La1.8Sr0.2Cu0.988Fe0.012O4 | 20.65
Ba0.52K0.48Bi1O2.93 | 20.6
Bi0.1485Mo0.1815Cu2.67Sr2Y1O7.21 | 20.6
Ce1Fe1As0.8P0.2F0.05O0.95 | 20.6
La1.75Nd0.1Ca0.064Ba0.086Cu1O4.03 | 20.6
La1.919Sr0.081Cu1O4 | 20.6
Pr2Ba4Cu7O14.36 | 20.6
Ba1Fe1.892Co0.108As2 | 20.5
Ca6.85Pr3.15Pt3Fe10As18 | 20.5
La1.85Sr0.15Cu0.99Ru0.01O4 | 20.5
Nd1.85Ce0.15Cu0.99IN0.01O4 | 20.5
Nd1Pr0.5Ce0.5Sr2Cu2Nb1O10 | 20.5
Pb0.6V0.4Sr2Ca0.6Sm0.4Cu2O | 20.5
Pr1.86Ce0.14Cu1O4 | 20.5
Sr0.6La0.4Fe2As2 | 20.5
Y1Ba2Cu2.9Fe0.1O6.64 | 20.5
Y1Ba2Cu2.9Ni0.1O6.61 | 20.5
Nb0.75Al0.19Ge0.06 | 20.45
Ba0.59K0.41Bi1O2.96 | 20.4
Ca1Fe1.92Co0.08As2 | 20.4
Nb3Al0.66Ge0.34 | 20.4
Nb3Al0.76Ge0.24 | 20.4
Al0.8Ge0.2Nb3 | 20.38
La1.91Ce0.09Cu1O4 | 20.35
Al0.75Ge0.25Nb3.8 | 20.34
Ga0.4Nb0.6 | 20.3
Hg1.4Tl0.6Ba2Y0.9Ca0.1Cu2O | 20.3
La0.87Sr0.13Fe1As1O1 | 20.3
La1.92Sr0.08Cu1O3.994 | 20.3
La1Fe1As1H0.42O0.58 | 20.3
Sr0.33Hf1N1Cl1 | 20.3
Y0.35Pr0.65Ba1Sr1Cu3O6.9 | 20.3
Al0.66Ge0.22Nb3.1 | 20.29
Nb0.78Al0.165Ge0.055 | 20.29
Nb0.75Al0.185Ge0.065 | 20.26
Ba0.77K0.23Fe2As2 | 20.25
Al0.75Ge0.25Nb3 | 20.2
Ba0.33Hf1N1Cl1 | 20.2
Bi1.7Pb0.3Sr1.6La0.4Cu1O6.141 | 20.2
Bi1.8Pb0.2Sr1.9La0.1Cu1O | 20.2
Bi2La0.3Ca2.7Cu2O | 20.2
Ga0.245Nb0.755 | 20.2
Ga0.32Nb0.68 | 20.2
La1.8Pr0.2Cu1O4.0631 | 20.2
Nd0.95La0.9Ce0.15Cu1O4 | 20.2
Sm1.55Gd0.3Ce0.15Cu1O3.97 | 20.2
Y0.4Pr0.6Sr2Cu2.85Re0.15O6.8 | 20.2
Y1.55Pr0.2Ca0.25Ba2Cu3O7 | 20.2
Ba1Fe1.9Ni0.1As2 | 20.15

## Sheet1
Dy0.35Ba0.65Cu1O3 | 99.25
Bi1.75Pb0.25Sr2Ca1Cu1.9Sn0.4O | 99
Bi1.9Sb0.1Sr2Ca2Cu3O | 99
C0.3Ba2Ca4Cu5.7O12.8 | 99
Sr2Ca1Cu2F2O4.6 | 99
Tl0.25Li0.25Ba2Ca2Cu2.25Si1.25O7.719 | 99
Tl2Ba2Ca0.9Ce0.1Cu1.98Fe0.02O8 | 99
Y1Ba1.925La0.075Cu3O6.9 | 99
Y1Ba1.95La0.05Cu3O6.9 | 99
Y1Ba1.975La0.025Cu3O6.95 | 99
Hg1Ba2Ca4Cu5O | 98.71
Nd1.05Ba1.95Cu3O | 98.6
Bi1.6Pb0.4Sr2Ca2Cu2.99Zn0.01O | 98.5
Bi1.6Pb0.4Sr2Cu2.85Mo0.15O | 98.5
Tl1.9Sm0.1Ba2Cu1FO | 98.5
Tl0.5Pb0.5Sr1.8Yb0.2Ca1Cu2O7 | 98.45
Bi1.6Pb0.4Sr2Cu2.8Mo0.2O | 98.4
Nd1.1Ba1.9Cu3O | 98.3
Bi1.4Pb0.7Sr2Ca0.97Y0.03Cu2O8 | 98
Cu1Cr0.9Fe0.1O2 | 98
Cu3.5V0.5Sr2Ca1O | 98
Hg0.7Cr0.3Sr2Ca2Cu3O | 98
Hg1Ba2Ca1Cu2O6.31 | 98
Hg1Ba2Cu1O4.081 | 98
Sm0.2Pr0.3Ca0.5Ba2Cu3O7 | 98
Sr0.6Ca0.333Cu1O2.2 | 98
Sr1.4Ba0.6Cu1O3.4 | 98
Tl0.23Ca0.92Sr1.6Ba0.4Ca2Cu3Ag0.4O | 98
Tl0.5Ba2Ca0.5Mg1.5Cu3.5O10 | 98
Tl0.5Pb0.5Ba0.1Sr1.9Ca0.8Gd0.2Cu2O | 98
Tl1Ba0.8Sr1.2Ca2Cu3O9 | 98
V0.5Sr2.25Ca1.75Cu3.5O9.7 | 98
Tl0.8Hg0.2Ba2Ca1.9Sm0.1Cu3O9 | 97.9
Tl2Ba2Ca0.9Y0.1Cu1.96Co0.04O8 | 97.9
Bi1.6Pb0.4Sr2Ca2Cu2.7Mn0.3O | 97.6
Tl1Ba2Ca0.8Y0.2Cu2O7 | 97.6
Bi1.4Pb0.8Sr2Ca1Cu2O8 | 97.5
Hg1Ba2Cu1O4.162 | 97.4
Nd1.25Ba1.75Cu3O | 97.4
Bi1.6Pb0.4Sr2Ca1.999Sm0.001Cu3O | 97.1
Bi1.6Pb0.4Sr2Ca2Cu2.95Zn0.05O | 97.1
Ba2Ca3Cu4F1.4O8.2 | 97
Bi1.6Pb0.4Sr2Ca2Cu3O10.15 | 97
Bi1.7Pb0.3Ag0.2Sr2Ca2Cu3O | 97
Bi1.9Pr0.1Sr2Ca2Cu3O | 97
Hg0.95Re0.05Ba2Cu1O4.372 | 97
Hg1Ba2Cu1O4.15 | 97
Hg1Ba2Cu1O4.22 | 97
Tl0.5Ba2Ca2Cu2Ni1.5O10 | 97
Y0.33Ba0.67Cu3O | 97
Y2Ba3Cu5O | 97
Bi1.6Pb0.4Sr2Cu2.75Mo0.25O | 96.9
Bi1.6Pb0.4Sr2Cu2.7Mo0.3O | 96.9
Tl2Ba2Ca0.9Y0.1Cu2O8 | 96.9
Hg0.9Re0.1Ba2Cu1O4.425 | 96.8
Tl0.5Pb0.5Sr1.8Yb0.2Ca0.8Mg0.2Cu2O7 | 96.8
Y1Ba2Cu2.97P0.03O7 | 96.66
Hg0.92Ba2.05Cu1.03O4.062 | 96.5
Tl0.5Ba2Ca1.5Mg0.5Cu3.5O10 | 96.5
Tl0.5Ba2Ca1Mg1Cu3.5O10 | 96.5
Tl1Sr2Ca2Cu3O | 96.5
Hg0.85Re0.15Ba2Cu1O4.525 | 96.3
Hg0.85Re0.15Ba2Cu1O4.53 | 96.3
Tl1Ba2Ca0.8Nd0.2Cu2O7 | 96.3
Bi1.6Pb0.4Sr2Ca0.95Y0.05Cu2O8 | 96
Bi1.6Pb0.4Sr2Ca1Cu2O8 | 96
Bi1.7Pb0.3Ag0.3Sr2Ca2Cu3O | 96
Bi1.7Pb0.3Sr2Ca1Cu2O | 96
Bi2Sr2.1Y0.1Ca0.8Cu2O8.26 | 96
Bi2Sr2Ca0.92Y0.08Cu2O8 | 96
Eu0.2Pr0.3Ca0.5Ba2Cu3O7 | 96
Gd0.2Pr0.3Ca0.5Ba2Cu3O7 | 96
Hg0.7Mo0.3Sr2Ca0.7Y0.3Cu2O | 96
Hg0.8Pb0.2Ba2Cu1O4 | 96
Hg0.95Re0.05Ba2Cu1O4.37 | 96
Hg0.9Ba2Cu1.05O4 | 96
Hg0.9Ce0.1Ba2Cu1O4 | 96
Hg1Ba2Ca2Cu3O8.17 | 96
Hg1Ba2Cu0.98Co0.02O4 | 96
Hg1Ba2Cu0.98Fe0.02O4 | 96
Hg1Ba2Cu0.99Co0.01O4 | 96
Hg1Ba2Cu0.99Fe0.01O4 | 96
Hg1Ba2Cu0.99Ni0.01O4 | 96
Tl0.5Ba2Ca1Mg1Cu3.45Co0.05O10 | 96
Tl0.805Pb0.345Sr1.6Ba0.4Ca2Cu3Ag0.4O | 96
Y0.8Ba2Cu3O6.44 | 96
Y1Ba1.9Cu3O | 96
Y1Ba2.1Cu3O | 96
Y1Ba2.2Cu3O | 96
Y1.1Ba2Cu3O6.87 | 95.9
Hg0.8Ba2Cu1.05O4 | 95.8
Tl1Ba2Ca0.6Y0.4Cu2O7 | 95.8
Hg1Ba2Cu1O4.096 | 95.6
Ba2Ca2Cu3F1.6O6.2 | 95.5
Bi1.6Pb0.4Sr2Ca2Cu2.5Mn0.5O | 95.5
Bi1.9In0.1Sr2Ca2Cu3O | 95.5
Hg0.85Ba2Cu1.05O4 | 95.5
Hg0.85Ba2Cu1.15O4 | 95.5
Tl1Ba2Ca0.7Nd0.3Cu2O7 | 95.5
Y0.3Ba0.7Cu1O3 | 95.5
Bi2Sr2.08Ca0.92Cu2O8 | 95.3
Hg0.9Ba2Cu1.1O4 | 95.3
Hg1Ba2Cu1O4.097 | 95.3
Nd0.33Sm0.33Eu0.33Ba2Cu3O | 95.3
Nd1Ba2Cu3O7.16 | 95.3
Hg0.95Ba2Cu1.05O4 | 95.2
Hg1Ba2Cu1O4.18 | 95.2
Eu1Ba2Cu3H0.09O | 95.1
Ba2Ca4Cu6O12 | 95
Bi1.55Pb0.45Sr2Dy0.2Ca0.8Cu2O8 | 95
Bi1.7Sr1.3Ca2Cu3O | 95
Bi1.8Sr2Ca2Cu3O | 95
Bi1Sr1Ca1Cu1O1 | 95
Bi2Ba1.8In1.2Cu1O6 | 95
Bi2Ba1.8Pb0.2Cu1O6 | 95
Bi2Ba1.8Ru0.2Cu1O6 | 95
Bi2Sr1.5Ca1.5Cu2O | 95
Bi2Sr2Ca2Cu4O11 | 95
Hg0.5Bi0.5Sr2Ca0.65Pr0.35Cu2O | 95
Hg0.7V0.3Ba2Cu1O4.6 | 95
Hg1Ba2Cu0.97Fe0.03O4 | 95
Hg1Ba2Cu0.97Ni0.03O4 | 95
Hg1Ba2Cu1O4.047 | 95
Nd1Ba2Cu3O6.82 | 95
Sm0.5Eu0.5Ba2Cu3O7 | 95
Sr2Ca3Cu4F3.8O8 | 95
Tl0.5Ba2Ca1.3Be0.7Cu3.5O7.886 | 95
Tl2Ba2Ca1Cu2O7.978 | 95
Eu1Ba2Cu3O7.1 | 94.9
Hg0.85Re0.15Ba2Cu1O4.52 | 94.8
Eu1Ba2Cu3O6.97 | 94.77
Gd1Ba1.8Sr0.2Cu3O | 94.7
Bi1.3Pb0.5W0.2Sr2Ca2Cu3O | 94.5
Er1Ba2Cu3O6.87 | 94.5
Hg0.85Ba2Cu1.1O4 | 94.5
Hg0.8Ba2Cu1O4 | 94.5
Hg0.9Re0.1Ba2Cu1O4.41 | 94.5
Nd1Ba2Cu2.99Zn0.01O7 | 94.5
Tl0.5Ba2Ca2Cu2.5Cd1O10 | 94.5
Y0.19Ba1.99Cu2.85O7 | 94.5
Y0.975Ca0.025Ba2Cu2.975Al0.025O6.89 | 94.5
Y1Ba2.95La0.05Cu3O7 | 94.5
Y1Ba2Cu3H0.2O6.98 | 94.5
Hg0.9Re0.1Ba2Cu1O4.42 | 94.4
Tm0.3Ba0.7Cu1O | 94.4
Y1Ba2Cu2.955Co0.045O7 | 94.4
Hg0.8Ba2Cu1.1O4 | 94.3
Y1Ba2Cu2.95Co0.05O6.92 | 94.3
Bi1.6Pb0.4Sr2Ca2Cu2.9Fe0.1O | 94.2
Bi2Sr2.4Ca0.6Cu2O8 | 94.2
Bi8Sr8Ca4Cu9O34.16 | 94.2
Gd1Ba2Cu3O6.98 | 94.2
Hg1Ba2Cu1O4.2 | 94.2
Tl2Ba2Ca1Cu1.92Co0.08O8 | 94.2
Y0.98Ba1.993Ca0.026Cu3.5O7.5 | 94.2
Y1Ba2.92La0.08Cu3O7 | 94.2
Bi1.8Sr2Ca1Cu2Li0.4O | 94.1
Nd0.33Eu0.33Gd0.33Ba2Cu3O | 94.1
Bi1.3Pb0.9Sr2Ca1Cu2O8 | 94
Bi1.55Pb0.45Sr2Er0.2Ca0.8Cu2O8 | 94
Bi1.55Pb0.45Sr2Ho0.2Ca0.8Cu2O8 | 94
Bi1.55Pb0.45Sr2Tb0.2Ca0.8Cu2O8 | 94
Bi1.6Pb0.4Sr2Ca0.9Y0.1Cu2O8 | 94
Bi1.8Pb0.2Sr2Ca2In0.05Cu3O | 94
Bi2Sr1.9Y0.1Ca1Cu2O8.24 | 94
Dy1Ba2Cu3O6.75 | 94
Eu1Ba2Cu3O6.82 | 94
Eu1Ba2Cu3O6.88 | 94
Hg0.5Bi0.5Sr2Ca0.65Nd0.35Cu2O | 94
Hg0.7Ce0.3Ba2Cu1O4 | 94
Hg0.8Ce0.2Ba2Cu1O4 | 94
Hg0.95Ce0.05Ba2Cu1O4 | 94
Hg1Ba2Ca2Cu3O8.18 | 94
Hg1Ba2Cu0.97Co0.03O4 | 94
Hg1Ba2Cu0.98Ni0.02O4 | 94
Hg1Ba2Cu0.99Mg0.01O4 | 94
Ho0.4Ba0.6Cu1O3 | 94
La0.5Pr0.5Ba2Cu3O | 94
Nd1.15Ba1.85Cu3O | 94
Nd1Ba2Cu3O6.76 | 94
Sm1Ba2Cu3O6.944 | 94
Y0.8Ba1.2Cu1O | 94
Y1Ba1.8Cu3O | 94
Y1Ba1.92La0.08Cu3O6.96 | 94
Y1Ba1.94La0.06Cu3O6.96 | 94
Y1Ba2.98La0.02Cu3O7 | 94
Y1Ba2Cu2.85Ti0.15O | 94
Er0.97Pr0.03Ba2Cu3O7 | 93.9
Y1Ba1.9La0.1Cu3O6.975 | 93.9
Gd1Ba2Cu3O7.08 | 93.8
Hg0.92Ba2.05Cu1.03O4.05 | 93.8
Y0.2Eu0.8Ba2Cu3O7 | 93.8
Y1Ba1.95La0.05Cu3O6.96 | 93.8
Y1Ba2Cu3H0.38O7 | 93.8
Bi1.6Pb0.4Sr2Ca2Cu2.95Fe0.05O | 93.75
Y1Ba1.7Cs0.3Cu3O6.6 | 93.75
Hg0.85Re0.15Ba2Cu1O4.49 | 93.7
Hg0.85Re0.15Ba2Cu1O4.55 | 93.7
Y1Ba2.95Nd0.05Cu3O7 | 93.7
Y0.95La0.05Ba2Cu3O6.58 | 93.65
Bi2Sr2.65Ca0.35Cu2O8 | 93.6
Eu1Ba2Cu3O6.94 | 93.6
Tl1Ba2Ca0.8Gd0.2Cu2O7 | 93.6
Y1Ba1.89La0.11Cu3O6.96 | 93.6
Y1Ba1.96La0.04Cu3O6.96 | 93.6
Y1Ba2Cu3H0.49O7 | 93.6
Y1Ba1.9La0.1Cu3O | 93.55
Bi1.6Pb0.4Sr2Ca2.99Sm0.01Cu3O | 93.5
Bi1.8Pb0.2Sr2Ca2In0.1Cu3O | 93.5
Bi2Sr1.37Ca1.31Cu2.22O8 | 93.5
Sm1Ba2Cu3O7.11 | 93.5
Y0.961Ba1.987Ca0.052Cu3.5O7.5 | 93.5
Y1Ba1.9La0.1Cu3O6.96 | 93.5
Y1Ba2.92Nd0.08Cu3O7 | 93.5
Y1Ba2Cu2.4Ti0.6O | 93.5
Y1Ba2Cu3H0.13O7 | 93.5
Y1Ba2Cu3H0.19O7 | 93.5
Y1Ba2Cu3S0.05O7 | 93.5
Y1Ba1.9Cs0.1Cu3O6.65 | 93.45
Hg0.92Ba2.05Cu1.03O4.063 | 93.4
Hg1Ba2Cu1O4.101 | 93.4
Y0.9Ba2Cu3O6.58 | 93.4
Y1.2Ba2Cu3O6.98 | 93.4
Y1Ba2Cu2.98Co0.02O6.9 | 93.4
Y1Ba1.9Rb0.1Cu3O6.52 | 93.35
Bi1.6Pb0.4Sr2Ca1.995Sm0.005Cu3O | 93.3
C0.3Ba2Ca4Cu5.7O12.965 | 93.3
Y1Ba1.8Cs0.2Cu3O6.58 | 93.3
Y1Ba1.97Cu2.55Au0.13O | 93.3
Y1Ba2.88La0.12Cu3O7 | 93.3
Y1Ba2.98Pr0.02Cu3O7 | 93.3
Eu1Ba2Cu3O | 93.25
Hg0.8Ba2Cu1.15O4 | 93.2
Tm0.25Ba0.75Cu1O | 93.2
Tm0.35Ba0.65Cu1O | 93.2
Y0.5Cd0.5Ba2Cu3O7 | 93.2
Y1Ba1.88La0.12Cu3O6.96 | 93.2
Y1Ba1.97La0.03Cu3O6.96 | 93.2
Y1Ba2.85Nd0.15Cu3O7 | 93.2
Y1Ba2.88Nd0.12Cu3O7 | 93.2
Y1Ba2Cu3H1O7 | 93.2
Y1Ba2Cu3O4.86 | 93.2
Y1Ba2Cu3O6.19 | 93.2
Y2La0.15Ba3.85Cu6O13.99 | 93.2
Gd0.97Pr0.03Ba2Cu3O7 | 93.1
Nd0.33Sm0.33Gd0.33Ba2Cu3O | 93.1
Sm0.33Eu0.33Gd0.33Ba2Cu3O | 93.1
Sm0.35Ba0.65Cu1O3 | 93.1
Y2Ba4Cu7O14.97 | 93.1
Bi1.6Pb0.4Sr2Ca2Cu2.93Zn0.07O | 93.05
Bi0.8Pb0.2Sb0.05Sr1Ca1Cu2O | 93
Bi1.2Pb0.8Sr2Ca1Cu2O8 | 93
Bi1.55Pb0.45Sr2Gd0.2Ca0.8Cu2O8 | 93
Bi1.6Pb0.4Sr2Ca2Cu3.8O | 93
Bi1.8Pb0.2Sr2Ca2In0.25Cu3O | 93
Bi2.15Sr1.8Ca1Cu2O8.15 | 93
Bi2Sr1.8Y0.1Ca1.1Cu2O8.23 | 93
Bi2Sr2Ca0.9Dy0.1Cu2O8 | 93
Bi2Sr2Ca1Cu1.2K0.8O8 | 93
Er0.4Ba0.6Cu1O3 | 93
Er1Ba2Cu3O6.85 | 93
Ga1Sr2Ca3Cu4O10.8 | 93
Hg0.5Bi0.5Sr2Ca0.65Y0.35Cu2O | 93
Hg0.85Ba2Cu1O4 | 93
Hg0.8V0.2Ba2Cu1O4.3 | 93
La1Ba2Cu3O6.85 | 93
Nd1Ba2Cu3O6.84 | 93
Tl0.5Ba2Ca2Cu3Cd0.5O10 | 93
Tl1Sr2Ca0.2Y0.8Cu2O6.97 | 93
Tm0.4Ba0.6Cu1O3 | 93
Y0.2Gd0.8Ba2Cu3O | 93
Y0.4Gd0.6Ba2Cu3O | 93
Y0.7Gd0.3Ba2Cu3O | 93
Y1Ba1.75Nd0.25Cu3O | 93
Y1Ba1.8K0.2Cu3O6.57 | 93
Y1Ba2Cu2.961Co0.039O7 | 93
Y1Ba2Cu2.99C0.01O | 93
Y1Ba2Cu3.85O6.85 | 93
Y2Ba4Cu6O13.9 | 93
Y2La0.2Ba3.8Cu6O13.92 | 93
Bi2Sr2Ca2Cu3Zn0.009C0.288H0.144N0.72O | 92.9
Gd1Ba2Cu3O6.89 | 92.9
Ho1Ba2Cu3O6.71 | 92.9
Y1Ba1.7K0.3Cu3O6.54 | 92.85
Y1Ba1.9La0.1Cu3O6.73 | 92.85
Eu1Ba2Cu3H0.24O | 92.8
Y0.7Cd0.3Ba2Cu3O7 | 92.8
Y0.8Cd0.2Ba2Cu3O7 | 92.8
Y0.99Ba1.997Ca0.013Cu3.5O7.5 | 92.8
Y1Ba2Cu3F0.066O | 92.8
Y1Ba2Cu3H0.06O6.91 | 92.8
Y2Ba4Cu7O15.1 | 92.8
Yb1Ba2Cu3O6.9 | 92.8
Bi2Sr1.7Hg0.3Ca2Cu3O | 92.75
Dy1Ba2Cu3O6.82 | 92.7
Y1Ba1.9K0.1Cu3O6.61 | 92.7
Y1Ba2.95Pr0.05Cu3O7 | 92.7
Bi2Sr2Ca0.8Y0.2Cu2O8.27 | 92.6
Tl2Ba2Ca0.95Y0.05Cu1.92Co0.08O8 | 92.6
Y0.6Eu0.4Ba2Cu3O7 | 92.6
Y1Ba1.92La0.08Cu3O6.965 | 92.6
Y1Ba1.98La0.02Cu3O6.96 | 92.6
Bi2Sr2Ca1Cu1.988Ni0.012O8 | 92.55
Bi1.3Pb0.5Sb0.2Sr2Ca2Cu3O | 92.5
Bi2Sr2Ca0.8Lu0.2Cu2O8.27 | 92.5
Cu4Ba2Ca2O8 | 92.5
Gd1.5Ba1.5Cu3O | 92.5
Hg1Ba2Ca1Cu2O6.1 | 92.5
Hg1Ba2Cu1O4.103 | 92.5
Tm1Ba2Cu3O6.65 | 92.5
Y1Ba1.95Nd0.05Cu3O | 92.5
Y1Ba2Cu2.55Ti0.45O | 92.5
Y1Ba2Cu2.7Ti0.3O | 92.5
Y1Ba2Cu3F0.05O | 92.5
Y1Ba2Cu3H0.14O7 | 92.5
Gd1Ba2Cu3O6.99 | 92.45
Tl2Ba2Cu1O6.1 | 92.45
Y0.95Cs0.05Ba2Cu3O6.61 | 92.45
Er1Ba2Cu3O6.82 | 92.4
Gd1Ba1.6Sr0.4Cu3O | 92.4
Nd1Ba2Cu3O7 | 92.4
Y0.9Rb0.1Ba2Cu3O6.42 | 92.4
Y1Ba2Cu3O6.906 | 92.4
Y1Ba2Cu3O6.94 | 92.39
Y0.9La0.1Ba2Cu3O6.62 | 92.35
Y1Ba1.9La0.1Cu3O7 | 92.35
Dy1Ba2Cu3O6.9 | 92.3
Ho1Ba2Cu3O6.87 | 92.3
Y0.925Ba1.975Ca0.1Cu4O8 | 92.3
Y1.2Ba1.8Cu3O6.68 | 92.3
Y1Ba1.9Nd0.1Cu3O | 92.3
Y1Ba2Cu2.94Zr0.06O6.81 | 92.3
Bi2Sr2Ca1Cu2O8.272 | 92.2
Y0.98Pr0.02Ba2Cu3O7 | 92.2
Y1Ba2Cu3O6.962 | 92.15
Hg0.92Ba2.05Cu1.03O4.058 | 92.1
Y0.88Tb0.12Ba2Cu3O7 | 92.1
Y1Ba1.99La0.01Cu3O6.96 | 92.1
Y1Ba2Cu3F0.033O | 92.1
Y0.95Rb0.05Ba2Cu3O6.59 | 92.05
Y0.9K0.1Ba2Cu3O6.51 | 92.05
Y1Ba2Cu2.98Fe0.02O7 | 92.05
Y1Ba2Cu3O6.91 | 92.05
Y0.92Tb0.08Ba2Cu3O7 | 92.01
Y0.96Tb0.04Ba2Cu3O7 | 92.01
Ba2Cu3O7 | 92
Bi0.33Hg0.67Sr2Y0.5Ca0.5Cu2O7 | 92
Bi1.6Pb0.4Sr2Ca2Cu2.8Zn0.2O | 92
Bi1.6V0.4Sr2Ca2Cu3O10 | 92
Bi2Sr2Ca0.8Y0.2Cu2O8.26 | 92
Bi2Sr2Ca0.9Tb0.1Cu2O | 92
Bi2Sr2Ca1Cu2O8.194 | 92
Ca0.9Sr2.1Cu2C0.75O | 92
Er0.5Ba0.5Cu1O | 92
Er1Ba2Cu3O6.91 | 92
Eu1Ba2Cu3O6.5 | 92
Gd1Ba2Cu3O6.758 | 92
Gd1Ba2Cu3O6.9 | 92
Gd1Ba2Cu3S1O6 | 92
Hg1Ba2Ca1Cu2O6.08 | 92
Hg1Ba2Cu1O4.085 | 92
La1Ba2Cu3O7 | 92
Nd1.1Ba1.9Cu3O6.9 | 92
Tl0.5Ba2Ca2Cu2Cd1.5O10 | 92
Tl0.5Pb0.5Sr2Ca0.65Y0.35Cu2O7 | 92
Tl0.8Sr2Ca2Cu3.2O | 92
Tl1Ba2Sr1Ca2Cu3O9 | 92
Tl1Sr2Ca0.3Y0.7Cu2O6.97 | 92
Tl1Sr2Ca0.4Y0.6Cu2O6.93 | 92
Tl1Sr2Ca0.5Y0.5Cu2O6.89 | 92
Tl2Ba5Cu4O | 92
Y0.2Gd0.8Ba2Cu3O7 | 92
Y0.4Gd0.6Ba2Cu3O7 | 92
Y0.5Sm0.5Ba2Cu3O7 | 92
Y0.6Gd0.4Ba2Cu3O7 | 92
Y0.8Gd0.2Ba2Cu3O7 | 92
Y0.95Ca0.05Ba2Cu2.95Al0.05O6.88 | 92
Y0.96Pr0.04Ba2Cu3O7 | 92
Y0.9Ba2.1Cu3O7 | 92
Y0.9Eu0.1Ba2Cu3O7 | 92
Y1.2Ba1.8Cu2O7 | 92
Y1Ba1.85Nd0.15Cu3O | 92
Y1Ba1Sr1Cu3O6.9 | 92
Y1Ba2Cu2.925Co0.075O6.97 | 92
Y1Ba2Cu2.97Co0.03O6.96 | 92
Y1Ba2Cu2.98C0.02O | 92
Y1Ba2Cu2.9Al0.1O6.93 | 92
Y1Ba2Cu3Br0.9O6.2 | 92
Y1Ba2Cu3FO | 92
Y1Ba2Cu3FeO7 | 92
Y1Ba2Cu3H0.2O7 | 92
Y1Ba2Cu3H1.4O6.98 | 92
Y1Ba2Cu3O4 | 92
Y1Ba2Cu3O6.03 | 92
Y1Ba2Cu3S0.001O7 | 92
Y1Ba2Cu3Se0.5O | 92
Y1Re0.05Ba2Cu2.95O7.02 | 92
Y1Re0.05Ba2Cu2.95O7.04 | 92
Y0.85Rb0.15Ba2Cu3O6.48 | 91.95
Nd1.05Ba1.95Cu3O7 | 91.9
Y1Ba1.86La0.14Cu3O6.96 | 91.9
Y1Ba1.9La0.1Cu3O7.06 | 91.9
Gd1Ba2Cu3O | 91.83
Ho1Ba2Cu3O7 | 91.83
Er0.5Y0.5Ba2Cu3O7 | 91.8
Ho1Ba2Cu3O6.96 | 91.8
Tl1Ba2Ca0.9Gd0.1Cu2O7 | 91.8
Y0.887Ba1.962Ca0.15Cu4O8 | 91.8
Y0.95Pr0.05Ba2Cu3O7 | 91.8
Y1Ba1.96Sr0.04Cu3O6.98 | 91.8
Y1Ba2Cu2.95Fe0.05O6.92 | 91.8
Y1Ba2Cu3O6.939 | 91.8
Y1Ba2Cu3O6.955 | 91.8
Y1Ba2La1.94Cu3O6.963 | 91.8
Nd0.95La0.05Ba2Cu3O7 | 91.78
Y1Ba2Cu3O6.93 | 91.76
Nd1Ba2Cu3O6.81 | 91.7
Y0.4Cd0.6Ba2Cu3O7 | 91.7
Y0.6Cd0.4Ba2Cu3O7 | 91.7
Y0.95Sc0.05Ba2Cu3O6.63 | 91.7
Y1Ba1.8La0.2Cu3O6.81 | 91.7
Y1Ba2Cu3H0.52O6.91 | 91.7
Y1Ba2Cu3O6.92 | 91.68
Bi1.6Pb0.4Sr2Ca2Cu2.9Zn0.1O | 91.65
Bi2Sr2Ca0.8Yb0.2Cu2O8.26 | 91.65
Y1Ba2Cu3O7.1 | 91.65
Hg0.92Ba2.05Cu1.03O4.065 | 91.6
Y0.85Ba1.95Ca0.2Cu4O8 | 91.6
Y1Ba2Cu2.98Ni0.02O7 | 91.6
Y1Ba2Cu3F0.165O | 91.6
Yb0.96Pr0.04Ba2Cu3O7 | 91.6
Dy1Ba2Cu3O | 91.58
Bi1.8Pb0.2Sr2Ca2In0.2Cu3O | 91.5
Bi2Sr3Cu2O8 | 91.5
Bi4Sr3Ca2.5Tm0.5Cu4O16 | 91.5
Er1Ba2Cu3O6.94 | 91.5
Hg0.8Re0.2Sr2Ca0.7Y0.3Cu2O | 91.5
Hg1Sr2Ca0.7Y0.3Cu1.8Re0.2O | 91.5
Hg1Tl2Sr4Ca2Cu4O | 91.5
Ho1Ba2Cu3O6.9 | 91.5
Nd1Ba2Cu3O6.93 | 91.5
Y0.94Pr0.06Ba2Cu3O7 | 91.5
Y0.95Pr0.05Ba2Cu3O6.95 | 91.5
Y0.95Pr0.05Ba2Cu3O6.97 | 91.5
Y0.962Ba1.987Ca0.05Cu4O8 | 91.5
Y0.975Ca0.025Ba2Cu3O6.95 | 91.5
Y1.1Ba1.9Cu3O7 | 91.5
Y1Ba1.9K0.1Cu3O6.9 | 91.5
Y1Ba2Cu2.955Au0.045O7 | 91.5
Y1Ba2Cu2.96Co0.04O7 | 91.5
Y1Re0.15Ba2Cu2.85O7.07 | 91.5
Y1Re0.1Ba2Cu2.9O7 | 91.5
Yb0.94Pr0.06Ba2Cu3O7 | 91.5
Y1Ba2Cu3O6.87 | 91.43
Dy0.95Pr0.05Ba2Cu3O6.9 | 91.4
Gd1Ba2Cu2.985Mn0.015O | 91.4
Y0.2Yb0.8Ba2Cu3O6.91 | 91.4
Y0.9Sc0.1Ba2Cu3O6.56 | 91.4
Y1Ba1.8Nd0.2Cu3O | 91.4
Y1Ba2Cu2.955Fe0.045O6.93 | 91.4
Y1Ba2Cu3H0.91O6.91 | 91.4
Y1Ba2Cu3O6.89 | 91.4
Bi2Sr1.9Ca1Cu2O8 | 91.38
Y1Ba2Cu3O6.95 | 91.38
Eu0.95Pr0.05Ba2Cu3O | 91.35
Y1Ba2Cu2.985Mn0.015O | 91.35
Hg1Ba2Cu1FO4 | 91.33
Bi2Sr2Ca1Cu1.6Li0.4O | 91.3
Eu1Ba2Cu2.99Zn0.01O7 | 91.3
Sm1Ba2Cu2.99Zn0.01O7 | 91.3
Tm1Ba2Cu3O7 | 91.3
Y0.9Cs0.1Ba2Cu3O6.47 | 91.3
Y1Ba2Cu2.85Ag0.15O | 91.3
Yb0.98Pr0.02Ba2Cu3O7 | 91.3
Bi2Sr2Ca0.8Dy0.2Cu2O8.26 | 91.25
Er1Ba2Cu3O | 91.25
Gd1Ba2Cu3O7 | 91.25
Y1.1Ba1.9Cu3O6.65 | 91.25
Y1Ba2Cu3H0.32O6.91 | 91.25
Y1Ba2Cu2.97Mn0.03O7 | 91.23
Bi2Sr2Ca1Cu2Li0.4O | 91.2
Y1Ba2.92Pr0.08Cu3O7 | 91.2
Y1Ba2Cu2.95Co0.05O6.88 | 91.2
Yb0.92Pr0.08Ba2Cu3O7 | 91.2
Y1Ba2Cu2.97Mn0.03O | 91.19
Y1Ba2Cu3O6.951 | 91.19
Y1Ba2Cu2.85Au0.15O | 91.15
Y1Ba2Cu2.955Mn0.045O7 | 91.12
Bi2Sr1.8Ca1Lu0.2Cu2O8.27 | 91.1
Bi2Sr2Ca0.95Pr0.05Cu2O | 91.1
Er0.924Pr0.076Ba2Cu3O7 | 91.1
Nd1Ba1.8Sr0.2Cu3O6.96 | 91.1
Sm1Ba2Cu3O6.878 | 91.1
Y0.4Yb0.6Ba2Cu3O6.93 | 91.1
Y0.9Ca0.1Ba2Cu2.9Al0.1O6.88 | 91.1
Y1Ba2Cu3H0.27O6.91 | 91.1
Y1Ba2Cu3O6.821 | 91.1
Nd0.9La0.1Ba2Cu3O7 | 91.09
Nd1Ba2Cu3O | 91.06
Y1Ba1.7Rb0.3Cu3O6.52 | 91.05
Y1Ba2Cu3O6.88 | 91.05
Ba2Ca3Cu4F1.4O8.6 | 91
Bi1.4Pb0.6Sr2Ca1Cu2O8 | 91
Bi1.55Pb0.45Sr2Eu0.2Ca0.8Cu2O8 | 91
Bi1.6Pb0.6Sr2Ca1Cu2O8 | 91
Bi2.2Sr1.8Ca1.05Cu1.45Li0.7O | 91
Bi2.2Sr1.8Ca1.05Cu1.55Na0.6O8 | 91
Bi2Sr2Ca0.72Y0.28Cu2O8 | 91
Bi2Sr2Ca1Cu2O8.118 | 91
Bi2Sr2Ca1Cu2O8.195 | 91
Bi2Sr2Ca2Cu3Zn0.013C0.416H0.208N0.104O | 91
Dy0.4Ba0.6Cu1O3 | 91
Er1Ba2Cu3O6.93 | 91
Eu1Ba2Cu3O6.9 | 91
Gd1Ba2Cu3O6.969 | 91
Hg0.7Bi0.3Sr2Ca0.75Pr0.25Cu2O6 | 91
Hg0.8Mn0.2Ba2Cu1O4.2 | 91
Hg0.9Ba2Cu1O4 | 91
Lu0.4Ba0.6Cu1O3 | 91
Na0.05W1O3 | 91
Nd1Ba2Cu3O6.98 | 91
Pr1Ba2Cu3O7 | 91
Sm1Ba2Cu3O6.86 | 91
Sr1Cu1O2 | 91
Tl1.63Ba2Ca1.3Cu2O7.94 | 91
Tl2Ba2Ca1Cu2O7.984 | 91
Tm1Ba2Cu3O | 91
Y0.14Tm0.85Ba2Cu3O7 | 91
Y0.68Tb0.32Ba2Cu3O7 | 91
Y0.99La0.01Ba2Cu3O7.07 | 91
Y0.9La0.1Ba2Cu3O6.97 | 91
Y0.9Tb0.1Ba2Cu3O7 | 91
Y1Ba2Cu2.94Fe0.06O7.254 | 91
Y1Ba2Cu2.94Mn0.06O7 | 91
Y1Ba2Cu2.95Al0.05O6.93 | 91
Y1Ba2Cu3.5O7.5 | 91
Y1Ba2Cu3Co0.1O | 91
Y1Ba2Cu3F0.1O7 | 91
Y1Ba2Cu3F0.25O6.7 | 91
Y1Ba2Cu3F0.29O6.7 | 91
Y1Ba2Cu3F0.2O7 | 91
Y1Ba2Cu3F0.38O6.7 | 91
Y1Ba2Cu3O6.1 | 91
Y1Ba2Cu3O6.957 | 91
Y1Ba2Cu3O9 | 91
Y1Ba2Cu3Se0.05O7 | 91
Y1CaBa2Cu3NiO6.89 | 91
Y1Re0.15Ba2Cu2.85O7.17 | 91
Y1Re0.1Ba2Cu2.9O7.09 | 91
Y1Ba2Cu2.975Co0.025O | 90.95
Y1Ba2Cu3H0.14O6.91 | 90.95
Ho1Ba2Cu3O | 90.94
Bi1.85Pb0.15Sr2Ca1Cu2O8 | 90.9
Bi2Sr2Ca0.8Gd0.2Cu2O8.27 | 90.9
Er1Ba2Cu3O6.953 | 90.9
Hg1Ba2Cu1O4.105 | 90.9
Y1Ba2Cu2.97Ga0.03O7 | 90.88
Er1Ba2Cu3O7 | 90.81
Bi1.75Pb0.25Sr2Ca1Cu2O8 | 90.8
Gd1Ba2Cu3O6.94 | 90.8
Tl1Ba2Ca0.9Nd0.1Cu2O7 | 90.8
Y1Ba1.8Na0.2Cu3O | 90.8
Y1Ba2Cu3F0.016O | 90.8
Y1Ba2Cu3O6.9 | 90.76
Y1Ba2Cu2.985Fe0.015O7 | 90.75
Gd1Ba1.2Sr0.8Cu3O | 90.7
Hg0.8Tl1.2Ba2Ca2Cu3O | 90.7
Hg0.92Ba2.05Cu1.03O4.044 | 90.7
Sm1Ba2Cu3O6.941 | 90.7
Sm1Ba2Cu3O6.99 | 90.7
Y1Ba1.95Na0.05Cu3O | 90.7
Y1Ba2Cu0.97Co0.03O7 | 90.7
Y1Ba2Cu3O6.99 | 90.7
Y1Ba1.9La0.1Cu3O6.99 | 90.67
Bi2Sr2Ca0.8Eu0.2Cu2O8.26 | 90.65
Bi2Sr2Ca1Cu2O8.21 | 90.6
Hg1Ba1.9La0.1Cu1O | 90.6
Y1.04Ba1.96Cu3O6.8 | 90.6
Y1Ba2Cu3O6.97 | 90.6
Y1Ba1.8Rb0.2Cu3O6.56 | 90.55
Eu1Ba2Cu3O7 | 90.52
Hg0.9Re0.1Ba2Cu1O4.35 | 90.5
Hg1.4Tl0.6Ba2Y0.4Ca0.6Cu2O | 90.5
Nd1Ba2Cu3O6.09 | 90.5
Tl0.8Hg0.2Ba2Ca1.85Sm0.15Cu3O9 | 90.5
Tl0.8Hg0.2Ba2Ca1.85Yb0.15Cu3O9 | 90.5
Y0.1Gd0.9Ba2Cu3O8 | 90.5
Y0.4Ba0.6Cu1O | 90.5
Y0.85Ca0.15Ba2Cu2.85Al0.15O6.87 | 90.5
Y0.92Pr0.08Ba2Cu3O7 | 90.5
Y1Ba1.8Sr0.2Cu3O6.8 | 90.5
Y1Ba2Cu2.97Co0.03O7 | 90.5
Y1Ba2Cu2.985Ni0.015O6.92 | 90.5
Y1Ba2Cu3F0.825O | 90.5
Y1Ba2Cu4O6.998 | 90.5
Bi2Sr1.8Ca1Y0.2Cu2O8.25 | 90.4
Gd1Ba2Cu2.97Mn0.0225O | 90.4
Sm1Ba2Cu3O6.85 | 90.4
Y0.85Cs0.15Ba2Cu3O6.5 | 90.4
Y1Ba23O | 90.4
Y1Ba2Cu2.98Fe0.02O6.93 | 90.4
Y1La0.2Ba1.8Cu3O7.49 | 90.4
Y1La0.2Ba1.8Cu3O7.79 | 90.4
Nd0.97Ca0.03Ba2Cu3O7 | 90.36
Tm1Ba2Cu3O6.91 | 90.36
Y1Ba1.85Na0.15Cu3O | 90.3
Y1Ba2Cu3F1.65O5.675 | 90.3
Dy0.35Ba0.65Pb0.1Cu0.9O3 | 90.25
Y1Ba2Cu3O6.96 | 90.23
Bi2Sr2Ca1Cu2O8.288 | 90.2
Y0.9Na0.1Ba2Cu3O | 90.2
Y1Ba2Cu2.7Ag0.3O | 90.2
Y1Ba2Cu2.98Zr0.02O6.84 | 90.2
Yb1Ba2Cu3O7 | 90.18
Y0.85K0.15Ba2Cu3O6.48 | 90.15
Ba2Yb1Cu3O6 | 90.1
Bi2Sr1.8Ca1Yb0.2Cu2O8.26 | 90.1
Y1Ba2Cu2.93Fe0.03O7 | 90.1
Y1Ba2Cu3O6.98 | 90.1
Ba1Y0.67La0.33Cu1.8Li0.2O | 90
Ba2Ca1Cu2F1.3O4.2 | 90
Ba2Ca4Cu5F1O10 | 90
Bi2.13Sr1.21Ca1.32Cu2.22O8 | 90
Bi2.1Sr1.94Ca0.88Cu2.07O8 | 90
Bi2.1Sr1.9Ca1Cu2O | 90
Bi2.2Sr1.8Ca1.05Cu1.45Na0.7O8 | 90
Bi2.2Sr1.8Ca1.05Cu1.65Na0.5O8 | 90
Bi2.2Sr1.8Ca1Cu2O | 90
Bi2Sr2Ca1Cu1.3K0.7O8 | 90
Bi2Sr2Ca1Cu2O8.1 | 90
Bi2Sr2Ca1Cu2O8.245 | 90
Ca1La1Ba1Cu2.8P0.2O7 | 90
Cu0.5C0.5Sr2Ca1Cu2O7 | 90
Cu0.5N0.25C0.25Sr2Ca2Cu3O | 90
Dy1Ba2Cu3O6 | 90
Dy1Ba2Cu3O6.68 | 90
Dy1Ba2Cu3O6.79 | 90
Dy1Ba2Cu3O6.84 | 90
Er1Ba2.03Cu3.05O7 | 90
Er1Ba2Cu2.85Fe0.15O7 | 90
Er1Ba2Cu2.95Ga0.05O6.75 | 90
Er1Ba2Cu3O6.92 | 90
Eu1Ba2Cu3O7.01 | 90
Gd1Ba2Cu2.972Fe0.03O | 90
Gd1Ba2Cu3O6.95 | 90
Ge0.4Cu0.6Sr2Ca1.9Y0.1Cu3O9.3 | 90
Hg0.5Pb0.5Sr2Ca0.5Y0.5Cu2O | 90
Hg0.5Pb0.5Sr2Ca0.7Y0.3Cu2O | 90
Hg1Sr2Ca1Cu1.8Re0.2O | 90
Hg1Tl1Ba2Ca4Cu5O | 90
Hg1Tl1Ba2Ca4Cu5O14 | 90
Hg1Tl2Sr4Cu6O | 90
Ho1Ba2Cu2.925Ni0.075O7 | 90
La0.5Dy0.5Ba2Cu3O | 90
La0.5Nd0.5Ba2Cu3O | 90
La0.5Sm0.5Ba2Cu3O | 90
Nd1Ba2Cu3O6.94 | 90
Pb0.7Hg0.3Sr2Nd0.3Ca0.7Cu2O6.6 | 90
Sm1Ba2Cu3O6.858 | 90
Sm1Ba2Cu3O6.89 | 90
Sm1Ba2Cu3O6.92 | 90
Sm1Ba2Cu3O6.95 | 90
Tl0.5Ba2Ca1Be1Cu3.45Co0.05O10 | 90
Tl0.8Pb0.2Sr2.5Pr0.5Cu2O | 90
Tl1Sr1.5La0.5Ca1Cu2O7 | 90
Tl1Sr2Sr0.5La0.5Cu2O7 | 90
Y1.5Ba1.5Cu3O | 90
Y1.6Ba2.4Cu3O10 | 90
Y1Ba1.48Sr0.52Cu3O7 | 90
Y1Ba1.95Cu2.95Co0.05O7 | 90
Y1Ba1.95La0.05Cu2.95Al0.05O | 90
Y1Ba1.96Sr0.04Cu3O7 | 90
Y1Ba1.9La0.1Cu3O6.92 | 90
Y1Ba2Cu2.7In0.3O6.9 | 90
Y1Ba2Cu2.85Ag0.15O7 | 90
Y1Ba2Cu2.96Fe0.04O7 | 90
Y1Ba2Cu2.9955Zn0.0045O6.95 | 90
Y1Ba2Cu2.9Fe0.1O | 90
Y1Ba2Cu2.9Sn0.1O7.28 | 90
Y1Ba2Cu2Pb1O | 90
Y1Ba2Cu3O6.83 | 90
Y1Ba2Cu3O6.869 | 90
Y1Ba2Cu3S0.03O7.12 | 90
Y1Re0.15Ba2Cu2.85O7.13 | 90
Y1Re0.1Ba2Cu2.9O7.08 | 90
Y2La0.1Ba3.9Cu6O13.94 | 90
YBa1.5Sr0.5Cu3O | 90
Yb1.5Ba1.5Cu3O | 90
Yb1Ba2Cu2.7Ga0.3O7 | 90
Yb1Ba2Cu2.85Ga0.15O7 | 90
Yb1Ba2Cu2.8Ga0.2O7 | 90
Yb1Ba2Cu2.95Ga0.05O7 | 90
Yb1Ba2Cu2.9Ga0.1O7 | 90
Bi2Sr2.2Ca0.8Cu2O8 | 89.9
Y0.985Ca0.015Ba2Cu3O6.98 | 89.9
Y0.9Cd0.1Ba2Cu3O7 | 89.9
Y1Ba2.85La0.15Cu3O7 | 89.9
Y1Ba2Cu2.97Mn0.0225O | 89.9
Yb0.8Lu0.2Ba2Cu3O6.94 | 89.9
Yb0.9Pr0.1Ba2Cu3O7 | 89.9
Tm1Ba2Cu3O6.94 | 89.88
Tm1Ba2Cu3O6.96 | 89.88
Bi2Sr2Ca0.8Gd0.2Cu2O8.26 | 89.8
Bi4Sr3Ca2.25Y0.75Cu4O | 89.8
Er1Ba2Cu2.985Ni0.015O7 | 89.8
Er1Ba2Cu2.99Zn0.01O7 | 89.8
Gd1Ba2Cu2.99Zn0.01O7 | 89.8
Tl0.85Cr0.15Sr2Ca1Cu1.8Ge0.2O7 | 89.8
Tm1Ba2Cu3O6.99 | 89.8
Y1Ba2Cu2.98Zr0.2O6.75 | 89.8
Y1Ba2Cu3O6.887 | 89.8
Y1La0.2Ba1.8Cu3O7.46 | 89.8
Y1La0.2Ba1.8Cu3O7.77 | 89.8
Sm1.05Ba1.95Cu3O6.87 | 89.75
Y0.875Lu0.125Ba2Cu3O | 89.7
Yb0.6Lu0.4Ba2Cu3O6.92 | 89.7
Yb0.7Lu0.3Ba2Cu3O7 | 89.7
Y1Ba1.95La0.05Cu3O6.98 | 89.65
Bi2Sr2Ca1Cu1.4Li0.6O | 89.6
Er1Ba2Cu2.85Ga0.15O7 | 89.6
Y1Ba1.75Sr0.25Cu3O6.928 | 89.6
Y1Ba2Cu1O | 89.6
Y1La0.2Ba1.8Cu3O7.57 | 89.6
Bi2Sr2Ca0.8Lu0.2Cu2O8 | 89.5
Dy1Ba2Cu2.99Zn0.01O7 | 89.5
Er1Ba2Cu2.85Ni0.15O7 | 89.5
Er1Ba2Cu2.985Ga0.015O7 | 89.5
Eu1.5Ba1.5Cu3O | 89.5
Hg0.95Ba2Cu1O4 | 89.5
Hg1Ba2Cu1O4.08 | 89.5
Y0.8Na0.2Ba2Cu3O | 89.5
Y0.95Pr0.05Ba2Cu3O6.96 | 89.5
Y0.984Ca0.016Ba2Cu3O6.986 | 89.5
Y1Ba2Cu3F0.15O6.7 | 89.5
Y1Ba2Cu3O7.01 | 89.5
Y1Ba2Cu3S1O6 | 89.5
Yb0.995Pr0.05Ba2Cu3O6.97 | 89.5
Yb0.9Lu0.1Ba2Cu3O7 | 89.5
Yb1Ba2Cu3O6.93 | 89.5
Tm1Ba2Cu3O6.95 | 89.47
Bi2Sr2Ca0.79Y0.21Cu2O8 | 89.4
Gd1Ba1.4Sr0.6Cu3O | 89.4
Gd1Ba1.98Cu3.05O7 | 89.4
Y0.93Pr0.05Ca0.02Ba2Cu3O7 | 89.4
Y0.95K0.05Ba2Cu3O6.6 | 89.4
Y1Ba1.86La0.14Cu3O6.98 | 89.4
Y1Ba2Cu2.85Mn0.15O7 | 89.37
Bi1.6Pb0.4Sr2Ca2Cu2.93Fe0.07O | 89.35
Bi2Sr2Ca1Cu2O8.16 | 89.35
Er0.5Yb0.5Ba2Cu3O7 | 89.3
Hg0.7Mo0.3Sr2Ca0.5Y0.5Cu2O | 89.3
Y1Ba2Cu3Li0.02O7 | 89.27
Bi2Sr2Ca0.8Nd0.2Cu2O8.26 | 89.25
Nd0.85La0.15Ba2Cu3O7 | 89.21
Bi2Sr1.8Ca1Dy0.2Cu2O8.26 | 89.2
Y1Ba2Cu0.94Co0.06O7 | 89.2
Y1Ba2Cu2.982Zn0.018O6.9 | 89.2
Y1Ba2Cu3Li0.08O7 | 89.2
Y1Ba2Cu3O6.852 | 89.2
Dy1Ba2Cu3O7 | 89.15
Bi2Sr1.6Ca1.2Y0.2Cu2O8.26 | 89.1
Bi2Sr2Ca1Cu2O8.291 | 89.1
Gd1Ba2Cu2.95Fe0.05O | 89.1
Hg1Ba2Cu1O4.108 | 89.1
Y0.8Ca0.2Ba2Cu2.8Al0.2O6.88 | 89.1
Y1Ba2Cu2.94Cu0.6O7 | 89.1
Y1La0.2Ba1.8Cu3O7.36 | 89.1
Y1La0.2Ba1.8Cu3O7.74 | 89.1
Yb0.95Pr0.05Ba2Cu3O6.9 | 89.1
Bi2.19Sr2Ca0.81Cu1.93O | 89
Bi2.1Sr2Ca1Cu2O8 | 89
Bi2.2Sr1.8Ca1.05Cu1.75Na0.4O8 | 89
Bi2Sr1.6Y0.1Ca1.3Cu2O8.23 | 89
Bi2Sr2Ca0.7Yb0.3Cu2O8 | 89
Bi2Sr2Ca0.8Dy0.2Cu2O8 | 89
Bi2Sr2Ca0.9Y0.1Cu2O8.2 | 89
Bi2Sr2Ca1Cu2O8.224 | 89
Bi2Sr2Ca1Cu2O8.25 | 89
Er1Ba2Cu2.985Co0.015O7 | 89
Er2Ba4Cu7O14.92 | 89
Ge0.3Cu0.7Sr2Ca2.9Y0.1Cu4O11.1 | 89
Hg0.65V0.35Sr2Ca0.75Nd0.25Cu2O | 89
Hg0.9W0.1Ba2Cu1O4.2 | 89
Hg1Ba2Cu0.98Mg0.02O4 | 89
Hg1Ba2Cu0.99Zn0.01O4 | 89
Hg1Ba2Cu1O4.058 | 89
Ho0.9Ca0.1Ba2Cu3O7 | 89
Nd1Ba2Cu3O6.95 | 89
Tl0.6Pb0.4Sr1.7Ba0.3Ca1Cu2O | 89
Tm1Ba2Cu2.925Fe0.075O7 | 89
Y1Ba1.5Sr0.5Cu3O6.96 | 89
Y1Ba1.8Sr0.2Cu3O6.98 | 89
Y1Ba1.9Cu2.9Co0.1O7.02 | 89
Y1Ba1.9Sr0.1Cu3O6.89 | 89
Y1Ba2Cu2.7Mn0.3O7 | 89
Y1Ba2Cu2.97Ni0.03S0.03O | 89
Y1Ba2Cu2.99Zn0.01O6 | 89
Y1Ba2Cu3O6.995 | 89
Y1Ba2Cu3O7.19 | 89
Y1Ba2Cu3S0.06O7.23 | 89
Y1Ba2Cu3S0.12O7.28 | 89
Y2Ba4Cu7O15.09 | 89
Yb0.925Pr0.075Ba2Cu3O6.97 | 89
Y1Ba1.9Sc0.1Cu3O6.55 | 88.95
Y1Ba2Cu3Li0.1O7 | 88.91
Bi2Sr1.8Ca1Eu0.2Cu2O8.25 | 88.9
Bi2Sr1.8Ca1Gd0.2Cu2O8.26 | 88.9
Bi2Sr2Ca0.87Pr0.13Cu2O | 88.9
Y0.85Ca0.15Ba2Cu4O8 | 88.9
Hg1Ba2Cu1O4.27 | 88.85
Y1Ba1.85La0.15Cu3O | 88.85
Y1Ba1.8La0.2Cu3O7.03 | 88.85
Y1Ba2Cu3O6.84 | 88.85
Y1Ba2Cu2.94Mn0.06O | 88.81
Sm0.3Ba0.7Cu1O3 | 88.8
Y1Ba1.8Sc0.2Cu3O6.64 | 88.8
Bi1.65Pb0.35Sr2Ca1Cu2O8 | 88.7
Dy1Ba2Cu3O6.94 | 88.7
Er1Ba2Cu2.985Fe0.015O7 | 88.7
Y0.7Ca0.3Ba2Cu3O6.87 | 88.7
Y1Ba2Cu2.95Fe0.05O6.9 | 88.7
Yb1Ba2Cu3O | 88.7
Tl0.85Cr0.15Sr2Ca1Cu1.7Ge0.3O7 | 88.65
Bi2Sr1.6Ca1.2Lu0.2Cu2O8.26 | 88.6
Gd1Ba1Sr1Cu3O | 88.6
Hg1Tl1Ba2Ca2Cu3O | 88.6
Y0.9Ca0.1Ba2Cu3O6.9 | 88.6
Y0.95Ca0.05Ba2Cu3O7 | 88.55
Lu1Ba2Cu3O7 | 88.52
Y1Ba2Cu3O6.82 | 88.51
Er1Ba2Cu2.85Co0.15O7 | 88.5
Hg1Ba2Cu1O | 88.5
Hg1Ba2Cu1O4.066 | 88.5
Sm1.05Ba1.95Cu3O6.99 | 88.5
Tl2Ba2Ca0.9Y0.1Cu1.92Co0.08O8 | 88.5
Tl2Ba2Ca1Cu1.88Co0.12O8 | 88.5
Y0.88Ca0.12Ba2Cu4O8 | 88.5
Y1Ba1.6Sr0.4Cu3O6.8 | 88.5
Y1Ba2Cu2.97Ni0.03O6.94 | 88.5
Y1Ba2Cu3O6.965 | 88.5
Yb0.9Pr0.1Ba2Cu3O6.97 | 88.5
Bi2Sr2Ca0.8La0.2Cu2O8.26 | 88.45
Y0.98Ca0.02Ba2Cu3O7 | 88.45
Y1Ba1.9La0.1Cu3O6.9 | 88.4
Y1Ba1.9Na0.1Cu3O | 88.4
Y1Ba2Cu3O6.81 | 88.4
Yb1Ba2Cu3O6.95 | 88.4
Bi1.7Pb0.4Sr2Ca1.1Cu2.1Nd0.3O | 88.3
Bi1.9Pb0.1Sr2Ca1Cu2O8 | 88.3
Bi2Sr1.6Ca1.2Yb0.2Cu2O8.26 | 88.3
Er0.62Yb0.38Ba2Cu3O7 | 88.3
Eu1Ba2Cu2.95Co0.05O | 88.3
Y1Ba2Cu2.97Fe0.03O7 | 88.3
Y1Ba2Cu2.94P0.06O7 | 88.26
Gd1Ba2Cu2.97Fe0.03O7 | 88.2
Y0.75Ca0.25Ba2Cu2.75Al0.25O6.86 | 88.2
Y0.75Lu0.25Ba2Cu3O | 88.2
Y0.95Ca0.05Ba2Cu3O6.94 | 88.2
Y1Ba2.88Pr0.12Cu3O7 | 88.2
Hg1Ba1.8La0.2Cu1O | 88.1
Sm1Ba2Cu3O6.927 | 88.1
Y0.9Pr0.1Ba2Cu3O6.97 | 88.1
Y1Ba1.95Pr0.05Cu3O | 88.1
Y1La0.2Ba1.8Cu3O7.64 | 88.1
Bi2.1Sr2.1Ca0.8Cu2O | 88
Bi2.2Sr1.8Ca1.05Cu1.85Na0.3O8 | 88
Bi2Ca1Sr2Cu2O8 | 88
Bi2Sr1.6Ca1.2Dy0.2Cu2O8.26 | 88
Bi2Sr2Ca0.64Y0.36Cu2O8 | 88
Bi2Sr2Ca0.75Pr0.25Cu2O8 | 88
Bi2Sr2Ca0.7Dy0.3Cu2O8 | 88
Bi2Sr2Ca0.89Pr0.11Cu2O8 | 88
Bi2Sr2Ca1Cu2O8.19 | 88
Bi2Sr2Ca1Cu2O8.26 | 88
Bi4Sr3Ca2.8Tm0.2Cu4O16 | 88
C0.5Ba2Ca2Cu3.5O | 88
Dy1Ba2Cu2.98Fe0.02O6.88 | 88
Er1Ba2Cu2.97Fe0.03O6.94 | 88
Er1Ba2Cu3O6.935 | 88
Ga0.3Hg0.7Sr2Y0.5Ca0.5Cu2O | 88
Hg1Ba2Cu1O4.16 | 88
Ho1Ba2Cu2.925Fe0.075O7 | 88
La0.5Eu0.5Ba2Cu3O | 88
La0.5Gd0.5Ba2Cu3O | 88
Nd0.94Ca0.06Ba2Cu3O7 | 88
Pr1Tl2Sr2Ca4Cu5O2 | 88
Sr1.68Ba0.32Cu1O3.4 | 88
Tl0.115Pb0.104Sr1.6Ba0.4Ca2Cu3Ag0.4O | 88
Tl1.75Cd0.25Ba2Cu1O6 | 88
Tl1Sr1.5Eu0.5Ca1Cu2O7 | 88
Tl1Sr1.5Nd0.5Ca1Cu2O7 | 88
Tl1Sr1.5Pr0.5Ca1Cu2O7 | 88
Tm2Ba4Cu7O14.732 | 88
Y0.625Lu0.375Ba2Cu3O | 88
Y0.6Ba0.9Cu1O | 88
Y0.95Ca0.05Ba2Cu2.95Co0.05O6.96 | 88
Y0.95Ca0.05Ba2Cu3O6.79 | 88
Y0.95Pr0.05Ba2Cu3O6.965 | 88
Y0.9Ca0.1Ba2Cu2.9Co0.1O6.95 | 88
Y0.9Er0.1Ba1.9Sr0.1Cu3O7 | 88
Y1Ba1.65Nd0.35Cu3O | 88
Y1Ba1.9Sr0.1Cu3O7 | 88
Y1Ba2Cu2.25Ti0.75O | 88
Y1Ba2Cu2.95Al0.05O7 | 88
Y1Ba2Cu2.95Ga0.05O6.69 | 88
Y1Ba2Cu2.9907Zn0.0093O6.95 | 88
Y1Ba2Cu2.9925Zn0.0075O6.92 | 88
Y1Ba2Cu2.9Co0.1O | 88
Y1Ba2Cu3H0.08O7 | 88
Y1Ba2Cu3O6.828 | 88
Y1Re0.05Ba2Cu2.95O6.94 | 88
Y2Ba4Cu7O14.98 | 88
Yb0.4Ba0.6Cu1O3 | 88
Yb0.9Pr0.1Ba2Cu3O6.92 | 88
Yb1Ba2Cu3O6.97 | 88
Bi2Sr1.8La0.2Ca1Cu2O | 87.94
Y0.9Ca0.1Ba2Cu4O8 | 87.94
Bi1.7Pb0.4Sr2Ca1.1Cu2.1Nd0.4O | 87.9
Tm0.9Pr0.1Ba2Cu3O6.95 | 87.9
Y0.125Lu0.875Ba2Cu3O | 87.9
Y1Ba2Cu2.7Au0.3O | 87.9
Y1La0.2Ba1.8Cu3O7.62 | 87.9
Y1Ba2Cu2.925Mn0.075O7 | 87.88
Bi2Sr2Ca0.75Y0.25Cu2O8 | 87.87
Bi2Sr1.8Ca1La0.2Cu2O8.27 | 87.8
Bi2Sr2Ca0.8Y0.2Cu2O8.2 | 87.8
Er0.37Yb0.63Ba2Cu3O7 | 87.8
Er1Ba2Cu2.95Ni0.05O | 87.8
Sm1Ba2Cu3O6.773 | 87.8
Tl2Ba2Cu1O6.12 | 87.8
Y0.8Ca0.2Ba2Cu4O8 | 87.8
Y1Ba1.98La0.02Cu3.5O7.5 | 87.8
Yb1Ba2Cu2.99Zn0.01O7 | 87.8
Bi2Sr1.8Ca1Nd0.2Cu2O8.26 | 87.7
Y1Ba2Cu2.82Fe0.18O6.895 | 87.7
Gd1Ba2Cu2.97Mn0.03O | 87.69
Bi1.7Pb0.4Sr2Ca1.1Cu2.1Nd0.2O | 87.65
Y1Ba2Cu2.95Ni0.05O7 | 87.65
Er0.75Yb0.25Ba2Cu3O7 | 87.6
Mo0.25Sr2Y1Cu2.75O7 | 87.6
Nd1.1Ba1.9Cu3O6.96 | 87.6
Y1Ba1.5Sr0.5Cu3O6.938 | 87.6
Y1Ba2Cu2.55Ag0.45O | 87.6
Bi2Sr2Ca0.97Y0.03Cu2O | 87.56
Y1Ba2Cu2.99Zn0.01O7 | 87.55
Bi2Sr2Ca0.9Y0.1Cu2O8.23 | 87.5
Bi2Sr2Ca1Cu2O8.293 | 87.5
Dy1Ba2Cu2.95Ni0.05O | 87.5
H1Bi2Sr2Ca1Cu2O | 87.5
Hg0.76Tl0.76Ba1Cu1O4.5 | 87.5
Tl0.3Sr1.6Yb0.4Ca1Cu2.3O7 | 87.5
Y1Ba1.8Sr0.2Cu3O7 | 87.5
Y1Ba2Cu2.8Cr0.2O7 | 87.5
Y1Ba2Cu2.94Fe0.06O6.89 | 87.5
Y1Ba2Cu2.98Ni0.02O6.95 | 87.5
Y1Ba2Cu3O6.86 | 87.5
Yb0.85Pr0.15Ba2Cu3O7 | 87.5
Y1Ba2Cu3O6.85 | 87.45
Y1Ba2Cu3O6.858 | 87.4
Y0.91Pr0.05Ca0.04Ba2Cu3O7 | 87.3
Gd0.95Pr0.05Ba2Cu3O7 | 87.25
Hg0.9Re0.1Ba2Cu1O4.33 | 87.2
Tm1Ba2Cu3O6.86 | 87.2
Y0.95Ca0.05Ba1.9Nd0.1Cu3O | 87.2
Bi2Sr1.6Ca1.2Eu0.2Cu2O8.26 | 87.1
Bi2Sr1.6Ca1.2Gd0.2Cu2O8.26 | 87.1
Bi2Sr2Ca2Cu3Zn0.017C0.544H0.272N0.136O | 87.1
Dy1Ba1.97Cu3.06O7 | 87.1
Y0.981Ba1.994Ca0.025Cu4O8 | 87.1
Bi2Sr2Ca0.8Y0.2Cu2O8 | 87.05
Ba2Ca1Cu2F1.8O4.2 | 87
Bi1.4Pb0.6Sr2Ca0.8Nd0.2Cu2O8 | 87
Bi1.6Pb0.4Sr1.8Ca1Nd0.2Cu2O8.11 | 87
Bi1.6Pb0.4Sr2Ca0.8Nd0.2Cu2O8.16 | 87
Bi1.8Pb0.2Sr2Ca0.8Nd0.2Cu2O8.21 | 87
Bi2.2Sr1.8Ca1.05Cu1.95Na0.2O8 | 87
Bi2.2Sr2Ca0.8Cu2O8 | 87
Bi2Sr2Ca0.7Lu0.3Cu2O8 | 87
Bi2Sr2Ca0.91Gd0.09Cu2O | 87
Bi2Sr2Ca0.91Gd0.09Cu2O8 | 87
Bi2Sr2Ca0.9Er0.1Cu2O8 | 87
Bi2Sr2Ca1Cu2O8.15 | 87
Bi3Pb1Sr3Ca3Cu4O | 87
Hg1Ba2Cu1O4.28 | 87
Ho0.7Ca0.3Ba2Cu4O8 | 87
Ho0.85Ca0.15Ba2Cu4O8 | 87
Ho0.8Ca0.2Ba2Cu4O8 | 87
Ho0.9Ca0.1Ba2Cu4O8 | 87
La0.5Er0.5Ba2Cu3O | 87
La0.5Ho0.5Ba2Cu3O | 87
La0.5Lu0.5Ba2Cu3O | 87
Pb0.38Bi1.75Sr1.75Ca1.1Cu2O | 87
Sm1Ba2Cu3O6.9 | 87
Sm1Ba2Cu3O7.01 | 87
Tl1Sr1.6Yb0.4Ca1Cu2O7 | 87
Tl1Sr2Ca0.1Y0.9Cu2O6.97 | 87
Tl1Sr2Ca0.6Y0.4Cu2O6.86 | 87
Tl1Sr2Ca0.7Y0.3Cu2O6.84 | 87
Tl2Ba2Cu1O5.876 | 87
Y0.3Cd0.7Ba2Cu3O7 | 87
Y0.75Sc0.25Ba2Cu3O7 | 87
Y0.88Ca0.12Ba2Cu2.88Co0.12O6.78 | 87
Y0.88Pr0.1Ca0.02Ba2Cu3O7 | 87
Y0.8Pr0.05Ca0.15Ba2Cu3O6.83 | 87
Y0.8Sc0.2Ba2Cu4O8 | 87
Y0.92Ca0.08Ba2Cu3O7 | 87
Y0.95Ca0.05Ba1.8Nd0.2Cu3O | 87
Y0.98Ca0.02Ba2Cu4O8 | 87
Y0.9Ca0.1Ba1.8La0.2Cu3O6.97 | 87
Y1Ba2Cu2.94Ga0.06O7 | 87
Y1Ba2Cu2.97Ni0.03O | 87
Y1Ba2Cu2.97Ni0.03O7 | 87
Y1Ba2Cu2.9Fe0.1O7.293 | 87
Y2Ba4Cu7O15.03 | 87
Yb0.9Ca0.1Ba1.8Sr0.2Cu4O8 | 87
Yb1Ba2Cu3O6.71 | 87
Y1Ba2Cu3Li0.06O7 | 86.95
Bi2Sr2Ca1Cu1.8Li0.2O | 86.9
Bi2Sr2Ca1Cu2Li0.1O | 86.9
Gd0.95Hf0.05Ba2Cu3O6.91 | 86.9
Gd1Ba2Cu2.93Fe0.07O | 86.9
Lu1Ba2Cu3O | 86.9
Y0.375Lu0.625Ba2Cu3O | 86.9
Y1Ba2Cu3O6.791 | 86.9
Bi2Sr1.9La0.1Ca1Cu2O | 86.86
Gd1.1Ba1.9Cu3O7 | 86.8
Gd1Ba1.95Pr0.05Cu3O7.03 | 86.8
Ho1Ba1.5Sr0.5Cu3O7 | 86.8
Tl1Ba2Ca1Cu2O7 | 86.8
Y1Ba2Cu2.95Ni0.05O | 86.8
Y1Ba2Cu2.895Mn0.105O7 | 86.77
Y0.9Pr0.1Ba2Cu3O7 | 86.72
Ho0.9Pr0.1Ba2Cu3O7 | 86.7
Tl2Ba2Ca0.85Y0.15Cu1.96Co0.04O8 | 86.7
Y0.5Lu0.5Ba2Cu3O | 86.7
Y0.97Ca0.03Ba2Cu3O6.97 | 86.7
Bi2Sr2Ca1Cu2I0.03O8.21 | 86.6
Y1Ba1.95La0.05Cu3O | 86.6
Y1Cu2.99Zn0.01O7 | 86.6
Bi2.2Ca1Sr1.9Cu2O8 | 86.5
Bi4Ca3Sr3Cu4O16 | 86.5
Dy1Ba1.5Sr0.5Cu3O7 | 86.5
Y1Ba2Cu2.975Ni0.025O7 | 86.5
Y1Ba2Cu3H0.6O6.91 | 86.5
Y1Ba2Cu3O8 | 86.5
Yb0.85Pr0.15Ba2Cu3O6.97 | 86.5
Bi2Sr2Ca1Cu2O8.11 | 86.45
Y1Ba1.5Sr0.5Cu3O7 | 86.45
H0.16Y1Ba2Cu3O | 86.4
Sm0.33Ba0.67Cu1O7 | 86.4
Y1Ba2Cu2.925Fe0.075O7 | 86.4
Bi1.6Pb0.4Sr2Ca2Cu2.6Mn0.4O | 86.35
Dy1Ba1.5Sr0.5Cu3O6.9 | 86.3
Er0.25Yb0.75Ba2Cu3O7 | 86.3
Gd0.65Ca0.2Hf0.15Ba2Cu3O6.96 | 86.3
Gd0.7Ca0.15Mo0.15Ba2Cu3O6.716 | 86.3
Sm1Ba1Cu3O6.94 | 86.3
Sm1Ba2Cu2.98Zn0.02O7 | 86.3
Y0.925Ca0.075Ba2Cu3O6.93 | 86.3
Y1Ba1.5Sr0.5Cu3O6.9 | 86.3
Y1Ba1.5Sr0.5Cu3O6.91 | 86.3
Y1Ba2Cu2.94Ni0.06O6.9 | 86.3
Y0.93Ca0.07Ba2Cu4O8 | 86.25
Gd1Ba2Cu2.95Ni0.05O | 86.2
Y0.9Pr0.05Ca0.05Ba2Cu3O7 | 86.2
Y1Ba2Cu2.92Fe0.08O7 | 86.2
Y1Ba2Cu2.955Ni0.045O6.95 | 86.2
Eu1Ba2Cu2.98Zn0.02O7 | 86.15
Gd1Ba2Cu2.98Zn0.02O7 | 86.15
Bi4Sr3Ca1.5Y1.5Cu4O16 | 86.1
Lu0.85Pr0.15Ba2Cu3O7 | 86.1
Nd0.95Ca0.025Pr0.025Ba2Cu3O6.95 | 86.1
Nd0.95Ca0.025Pr0.025Ba2Cu3O7 | 86.1
Tl1Ba2Ca0.9Y0.1Cu2O7 | 86.1
Y1Ba2Cu2.95Co0.05O | 86.1
Y1Ba2Cu2.97Al0.03O7 | 86.1
Bi1.64Pb0.36Sr2Ca0.79Y0.21Cu2O8 | 86
Bi1.75Pb0.25Sr2Ca1Cu2.25Sn0.05O | 86
Bi1.7Pb0.3Sr2Ca1.925Sm0.075Cu3O | 86
Bi1.8Pb0.2Sr1.8Ca1Nd0.2Cu2O8.2 | 86
Bi2.2Sr1.8Ca1.05Cu1.25Na0.9O8 | 86
Bi2.2Sr1.8Ca1.05Cu2.05Na0.1O8 | 86
Bi2Sr1.6Ca1.2La0.2Cu2O8.27 | 86
Bi2Sr1.6Ca1.2Nd0.2Cu2O8.26 | 86
Bi2Sr2Ca0.7Y0.3Cu2O8.3 | 86
Bi2Sr2Ca0.8Y0.2Cu2O8.34 | 86
Bi2Sr2Ca1Cu1.4K0.6O8 | 86
Bi2Sr2Ca1Cu2O8.248 | 86
Dy1Ba2Cu3O6.879 | 86
Er0.95Ca0.05Ba2Cu3O6.935 | 86
Er0.95Hf0.05Ba2Cu3O6.938 | 86
Er1Ba2Cu2.9Ga0.1O6.78 | 86
Ga0.3Hg0.7Sr2Y0.3Ca0.7Cu2O | 86
Ga0.5Hg0.5Sr2Y0.5Ca0.5Cu2O | 86
Gd1Ba1Sr1Cu3O6.94 | 86
Hg1.46Cl1.46Bi2Sr2Ca1Cu2O | 86
I1Bi2Sr2Ca0.6Y0.4Cu2O | 86
I1Bi4Sr4Ca2Cu4O | 86
Nd1.04Ba1.96Cu3O7 | 86
Nd1.08Ba1.92Cu3O | 86
Nd1Ba1.6Sr0.4Cu3O6.94 | 86
Sr2Nd0.2Ca0.8Cu2F1O5 | 86
Tl0.76Ba1Cu1O4.5 | 86
Tl1Bi1Sr2Ca1Cu2O7 | 86
Tl1Sr1.5Sm0.5Ca1Cu2O7 | 86
Tl1Sr2Ca2Cu3O9.4 | 86
Tl1Sr2Sr0.5Nd0.5Cu2O7 | 86
Tm0.9Ca0.1Ba2Cu3O7 | 86
Tm1Ba2Cu2.85Fe0.15O7 | 86
Tm1Ba2Cu2.925Ni0.075O7 | 86
Y0.25Lu0.75Ba2Cu3O | 86
Y0.5La0.5Ba2Cu3O7.01 | 86
Y0.76Ca0.24Ba2Cu2.85Co0.15O6.8 | 86
Y0.85Ca0.15Ba2Cu2.85Co0.15O6.97 | 86
Y0.8Ca0.2Ba2Cu2.85Co0.15O6.84 | 86
Y0.962Ba1.987Ca0.05Cu3O | 86
Y0.9Ca0.1Ba1.9La0.1Cu3O6.95 | 86
Y0.9Pr0.1Ba2Cu3O6.95 | 86
Y1Ba1.2Sr0.8Cu3O6.8 | 86
Y1Ba1.4Sr0.6Cu3O6.8 | 86
Y1Ba1.5Sr0.5Cu3O6.98 | 86
Y1Ba1.6Nd0.4Cu3O | 86
Y1Ba1.95K0.05Cu3O | 86
Y1Ba1.95La0.05Cu3O6.89 | 86
Y1Ba1.99Cu2.847Ag0.153O6.7 | 86
Y1Ba1Sr1Cu2.9Mo0.1O7.16 | 86
Y1Ba2.01Cu3.11O7 | 86
Y1Ba2Cu2.55Mn0.45O7 | 86
Y1Ba2Cu2.94Al0.06O6 | 86
Y1Ba2Cu2.97Li0.03O7 | 86
Y1Ba2Cu2.985Zn0.015O6.95 | 86
Y1Ba2Cu2.98Ni0.02O6.94 | 86
Y1Ba2Cu3H0.21O7 | 86
Y1Ba2Cu3Li0.3O7 | 86
Y1Ba2Cu4O7.96 | 86
Yb0.9Ca0.1Ba1.6Sr0.4Cu4O8 | 86
YbCa0.2Ba1.6Sr0.4Cu4O8 | 86
Bi1.6Pb0.4Sr2Ca2Cu2.6Zn0.4O | 85.95
Y0.89Pr0.05Ca0.06Ba2Cu3O7 | 85.9
Y0.9Pr0.1Ba2Cu3O6.98 | 85.9
Y1Ba1.5Sr0.5Cu3O6.95 | 85.9
Y1Ba2Cu2.94Fe0.06S0.06O | 85.9
Bi4Sr3Ca1.4Y1.6Cu4O16 | 85.8
Bi4Sr3Ca2.55Y0.45Cu4O | 85.8
Sr2Nd0.1Ca0.9Cu2F1O5 | 85.8
Y0.8Ca0.2Ba1.8Nd0.2Cu3O | 85.8
Nd1Ba2Cu2.98Zn0.02O7 | 85.75
Y0.95Ca0.05Ba1.95La0.05Cu3O | 85.75
Y1Ba2Cu3H0.69O6.91 | 85.7
Nd0.9Ca0.1Ba2Cu3O7 | 85.67
Bi1.7Pb0.4Sr2Ca1.1Cu2.1Nd0.5O | 85.65
Ba1.8Sr0.2Yb1Cu3O6 | 85.6
Gd1Ba1.5Sr0.5Cu3O7 | 85.6
Y1Ba2Cu0.27Zn0.03O | 85.6
Bi2.03Sr2Ca0.9Cu2O | 85.5
Bi2.1Sr1.7Ca1.1Cu2O | 85.5
Bi2Sr2Ca0.78Pr0.22Cu2O | 85.5
Bi2Sr2Ca1Cu2O8.17 | 85.5
Bi2Sr2Ca1Cu2O8.27 | 85.5
Gd1Ba1.5Sr0.5Cu3O6.93 | 85.5
Hg0.8Mo0.2Sr2Y0.35Ca0.65Ca2O6 | 85.5
Tl2Ba2Ca0.95Y0.05Cu1.88Co0.12O8 | 85.5
Y0.86Pr0.1Ca0.04Ba2Cu3O7 | 85.5
Y0.95Pr0.05Ba2Cu3O6.85 | 85.5
Y0.9Ca0.1Ba1.6Sr0.4Cu4O7.8 | 85.5
Y1Ba1.25Sr0.75Cu3O6.928 | 85.5
Y1Ba1.95Cs0.05Cu3O7 | 85.5
Y0.95Ca0.05Ba2Cu4O8 | 85.47
Bi2Sr2Ca0.57Y0.43Cu2O8 | 85.4
Gd0.98Ca0.02Ba2Cu3O7 | 85.4
Y0.9Ca0.1Ba2Cu3O6.87 | 85.4
Y1Ba1.9Ca0.1Cu4O8 | 85.4
Y1Ba1.8La0.2Cu3O | 85.25
Dy1Ba1.4Sr0.6Cu3O6.91 | 85.2
Er1Ba2Cu2.98Zn0.02O7 | 85.15
Bi2.12Sr1.71Ca1.22Cu1.95O | 85.1
Nd0.97Pr0.03Ba2Cu3O7 | 85.1
Y0.9Pr0.1Ba2Cu3O | 85.1
Yb1Ba2Cu2.982Zn0.018O6.9 | 85.1
Tl0.6Sr1.8Yb0.2Ca1Cu2.4O7 | 85.05
B1Sr2Ca4Cu5O13 | 85
B1Sr2Ca4Cu5O5 | 85
Ba1.96Ca0.12Y0.92C0.21Cu2.79O | 85
Bi0.7Pb0.3Sr1Ca1Cu1.5PO | 85
Bi1.6Pb0.4Sr2Ca0.6Nd0.4Cu2O8.26 | 85
Bi1.75Pb0.25Sr2Ca1Cu2.3O | 85
Bi1.7Pb0.3Sr2Ca1.9Sm0.1Cu3O | 85
Bi1.8Pb0.2Sr2Ca2In1Cu3O | 85
Bi1Pb1Sr2Y0.5Ca0.5Cu2O8 | 85
Bi2.01Sr1.93Ca0.79Y0.24Cu1.94O | 85
Bi2.1Sr1.9Ca1Cu2O8 | 85
Bi2Sr1.8La0.2Ca1Cu2O8 | 85
Bi2Sr1.9Ca1Cu1.8O8 | 85
Bi2Sr2Ca1Cu1.5K0.5O8 | 85
Bi2Sr2Ca1Cu1.95K0.5O8 | 85
Bi2Sr2Ca1Cu2O8.196 | 85
Bi8Sr6Ca6Cu9O33.912 | 85
Er1Ba2Cu3O6.67 | 85
Eu1Ba2Cu3S1O6 | 85
Gd1.05Ba1.95Cu3O6.94 | 85
Gd1Ba2Cu2.94Fe0.06O7 | 85
Hg0.4Pr0.6Sr2.7Pr0.3Cu2O6 | 85
Hg0.8Bi0.2Ba2Cu1O4.2 | 85
Hg1Ba2Cu0.97Mg0.03O4 | 85
Hg1Ba2Cu0.98Zn0.02O4 | 85
Ho1Ba2Cu2.85Fe0.15O7 | 85
Ho1Ba2Cu3O8 | 85
Lu0.9Pr0.1Ba2Cu3O2 | 85
Nd0.4Ba0.6Cu1O | 85
Nd1Ba2Cu2.95Ni0.05O | 85
Sr2Cu1O3.4 | 85
Tl0.9Bi0.1Sr1.8Yb0.2Ca0.7Cd0.3Cu1.99Fe0.01O7 | 85
Tl1Sr2Ca0.8Y0.2Cu2O6.82 | 85
Y0.4La0.6Ba2Cu3O6.99 | 85
Y0.6La0.4Ba2Cu3O6.92 | 85
Y0.76Ca0.24Ba2Cu2.76Co0.24O6.84 | 85
Y0.9Pr0.1Ba2Cu3O6.965 | 85
Y1Ba1.7Nd0.3Cu3O | 85
Y1Ba1.9Ca0.1Cu3O6.84 | 85
Y1Ba1Sr1Cu2.95Mo0.05O7.07 | 85
Y1Ba2Cu2.84Fe0.16O7.303 | 85
Y1Ba2Cu2.8Al0.2O6.91 | 85
Y1Ba2Cu2.91Ni0.09S0.09O | 85
Y1Ba2Cu2.94Fe0.06O6.85 | 85
Y1Ba2Cu2.94Fe0.06O6.929 | 85
Y1Ba2Cu2.94Ni0.06O6.97 | 85
Y1Ba2Cu2.94Ni0.06O7.01 | 85
Y1Ba2Cu2.95Ni0.05O6.94 | 85
Y1Ba2Cu2.988Zn0.012O | 85
Y1Ba2Cu2.988Zn0.012O7 | 85
Y1Ba2Cu2.9Al0.1O7.1 | 85
Yb0.9Ca0.1Ba1.4Sr0.6Cu4O8 | 85
YbCa0.4Ba1.6Sr0.4Cu4O8 | 85
Bi2Sr1.85Ba0.15Ca1Cu2O | 84.9
Bi2Sr2Ca1Cu1.9Sn0.1O8 | 84.82
Bi1.6Pb0.4Sr2Ca1.99Sm0.01Cu3O | 84.8
Dy1Ba2Cu2.98Zn0.02O7 | 84.8
Tm0.95Ca0.05Ba2Cu4O8 | 84.8
Y0.95Ca0.05Ba2Cu3O | 84.8
Y1Ba2Cu2.98Zn0.02O7 | 84.8
Y1Ba2Cu3O6.838 | 84.8
Y1Ba2Cu3O6.937 | 84.8
Y0.7Ca0.3Ba2Cu4O8 | 84.75
Y1.2Ba0.8Cu1O4 | 84.75
Dy1Ba1.2Sr0.8Cu3O6.9 | 84.7
Er0.6Ca0.25Hf0.15Ba2Cu3O7.02 | 84.7
Hg1.4Tl0.6Ba2Y0.6Ca0.4Cu2O7.78 | 84.6
Y0.84Pr0.1Ca0.06Ba2Cu3O7 | 84.6
Y0.85Ca0.05Pr0.1Ba2Cu3O6.95 | 84.6
Y0.9Ca0.1Ba1.8Nd0.2Cu3O | 84.6
Bi2Sr2Ca0.8Y0.2Cu2O | 84.5
Bi2Sr2Ca1Cu1.8Sn0.2O8 | 84.5
Bi2Sr2Ca1Cu1.988Zn0.012O8 | 84.5
Er0.82Ca0.18Ba2Cu2.82Co0.18O6.71 | 84.5
Gd1Ba2Cu2.9Ni0.1O | 84.5
Lu0.9Pr0.1Ba2Cu3O7 | 84.5
Nd0.9Ca0.1Ba2Cu3O6.63 | 84.5
Tl0.5Pb0.5Ca1Sr2Cu2O7 | 84.5
Tl1Sr2Sr0.5Pr0.5Cu2O7 | 84.5
Tl1Sr2Sr0.5Tm0.5Cu2O7 | 84.5
Y0.85Ca0.15Ba1.8Nd0.2Cu3O | 84.5
Y1Ba1.3Sr0.7Cu3O6.98 | 84.5
Y1Ba1.95Cs0.05Cu3O | 84.5
Y1Cu2.98Zn0.02O7 | 84.5
Nd0.95Pr0.05Ba2Cu3O7 | 84.4
Y0.9Ca0.1Cu3O7 | 84.4
Bi1.8Pb0.2Sr2Ca1Cu2O8 | 84.33
Bi4Sr4Ca1.5Er0.5Cu4O16 | 84.3
Bi4Sr4Ca1.5Eu0.5Cu4O16 | 84.3
Bi4Sr4Ca1.5Ho0.5Cu4O16 | 84.3
Bi4Sr4Ca1.5Tm0.5Cu4O16.5 | 84.3
Hg1.4Tl0.6Ba2Y0.5Ca0.5Cu2O8 | 84.3
Hg1.4Tl0.6Ba2Y0.6Ca0.4Cu2O8 | 84.3
Hg1.5Pb0.5Ba2Y0.7Ca0.3Cu2O8 | 84.3
Sm0.4Ba0.6Cu1O3 | 84.3
Bi2Sr2Ca0.83Pr0.17Cu2O | 84.2
Dy1Ba1.8Sr0.2Cu3O6.89 | 84.2
Gd0.9Hf0.1Ba2Cu3O6.88 | 84.2
Y0.85Ca0.15Ba1.9Nd0.1Cu3O | 84.2
Y0.8Ca0.2Ba2Cu3O6.78 | 84.2
Y0.925Ba1.975Ca0.1Cu3O | 84.2
Gd0.9Ca0.1Ba2Cu3O7 | 84.15
Bi1.7Pb0.3Sr2Ca0.92Nd0.08Cu2O8.16 | 84.11
Bi2Sr2Ca0.81Gd0.19Cu2O8 | 84.1
Er0.9Pr0.1Ba2Cu3O | 84.1
Gd0.65Ca0.2Mo0.15Ba2Cu3O6.818 | 84.1
Y0.8Ca0.2Ba2Cu3O6.8 | 84.1
Y0.9Ca0.1Ba2Cu3O6.8 | 84.1
Bi1.4Pb0.6Sr1.8Ca1Nd0.2Cu2O8 | 84
Bi1.6Pb0.4Sr2Cu3Ca2O10.11 | 84
Bi1.8Pb0.2Sr2Ca2In0.6Cu3O | 84
Bi2.1Sr1.9Ca0.74Cu2O | 84
Bi2.1Sr1.9Ca1Cu1.988Zn0.012O | 84
Bi2Sr1.3Ca0.7Cu1O6.15 | 84
Bi2Sr1.3Ca0.7Cu1O8 | 84
Bi2Sr2Ca0.83Pr0.17Cu2O8 | 84
Bi2Sr2Ca0.85Y0.15Cu2O8 | 84
Bi2Sr2Ca1Cu2O8.234 | 84
Bi2Sr2Ca2Cu2O | 84
Bi3.6V0.4Sr4Ca5Cu7O | 84
Cu0.5P0.5Sr2Ca1.9Y0.1Cu3O9.3 | 84
Cu0.5P0.5Sr2Ca1.9Y0.1Cu3O9.4 | 84
Er0.76Ca0.24Ba2Cu2.76Co0.24O6.92 | 84
Eu1Ba1Sr1Cu3O6.95 | 84
Gd0.922Pr0.078Ba2Cu3O7 | 84
Gd1Ba2Cu3H0.12O6.89 | 84
Gd1Sr0.8Ba1.2Cu3O | 84
Hg0.75Re0.22Ba2Ca6Cu7O | 84
Hg0.7Mo0.3Sr2Ca0.3Y0.7Cu2O | 84
Hg1.4Tl0.6Ba2Y0.5Ca0.5Cu2O7.74 | 84
Hg1.5Pb0.5Ba2Y0.5Ca0.5Cu2O8 | 84
Ho1Ba2Cu2.775Ni0.225O7 | 84
I1Bi2Sr2Ca0.8Y0.2Cu2O | 84
La0.5Tm0.5Ba2Cu3O | 84
La0.5Y0.5Ba2Cu3O | 84
Nd0.6Ca0.4Ba0.6La0.4Cu3O6.83 | 84
Sm1Ba2Cu2.98Fe0.02O6.76 | 84
Tl1.9Ca0.03Ba2Cu1O | 84
Tl1Sr1.5Tm0.5Ca1Cu2O7 | 84
Tl1Sr1.5Yb0.5Ca1Cu2O7 | 84
Tm1Ba2Cu2.85Ni0.15O7 | 84
Y0.7Ca0.3Ba2Cu2.7Co0.3O6.93 | 84
Y0.8Ca0.2Ba1.8La0.2Cu3O6.94 | 84
Y0.8La0.2Ba2Cu3O6.9 | 84
Y0.9Ca0.1Ba2Cu2.85Co0.15O6.91 | 84
Y1Ba1.9La0.1Cu2.9Al0.1O | 84
Y1Ba2Cu0.925Co0.075O7 | 84
Y1Ba2Cu2.4Mn0.6O7 | 84
Y1Ba2Cu2.88Zr0.12O7 | 84
Y1Ba2Cu2.94Cr0.06O7 | 84
Y1Ba2Cu2.984Zn0.016O7 | 84
Y1Ba2Cu2.993Zn0.007O7 | 84
Y1BaNa0.05Cu3O | 84
Y1BaNa0.1Cu3O | 84
Y1BaNa0.2Cu3O | 84
Yb0.9Ca0.1Ba1.2Sr0.8Cu4O8 | 84
Bi2Sr2Ca1Cu2I0.1O8.21 | 83.9
Bi4Sr4Ca1.8Tm0.2Cu4O16.38 | 83.9
Bi4Sr4Ca1.9Tm0.1Cu4O16.28 | 83.9
Er1Sr0.8Ba1.2Cu3O | 83.9
Gd0.7Ca0.15Hf0.15Ba2Cu3O6.93 | 83.8
Y0.85Pr0.05Ca0.1Ba2Cu4O8 | 83.8
Y0.925Ca0.075Ba2Cu4O8 | 83.8
Y1Ba2Cu3Li0.5O7 | 83.79
Bi2Sr2Ca1Cu1.7Sn0.3O8 | 83.76
Bi2Sr2Ca1Cu2O8.231 | 83.7
Gd0.6Ca0.25Mo0.15Ba2Cu3O6.761 | 83.7
Y0.9Ca0.1Ba1.9Nd0.1Cu3O | 83.7
Y1Ba2Cu2.94Al0.06O7 | 83.65
Bi4.4Sr3.6Ca2Cu4O | 83.6
Sm1Ba2Cu3O6.813 | 83.6
Tm1Ba2Cu3O6.87 | 83.6
Y1Ba2.85Pr0.15Cu3O7 | 83.6
Bi2.2Sr1.8Ca1Cu2O8 | 83.5
Bi2Sr2Ca0.9Lu0.1Cu2O8 | 83.5
Gd1Ba1Sr1Cu3O7 | 83.5
Nd1Ba1.9La0.1O6.86 | 83.5
Tl0.5V0.5Sr2Ca1Cu2O | 83.5
Tl0.6Sr2Ca2Cu3.4O | 83.5
Tl1Sr2Sr0.5Er0.5Cu2O7 | 83.5
Tl1Sr2Sr0.5Gd0.5Cu2O7 | 83.5
Tl1Sr2Sr0.5Ho0.5Cu2O7 | 83.5
Tl1Sr2Sr0.5Y0.5Cu2O7 | 83.5
Y1Ba1Sr1Cu3O6.96 | 83.5
Y1Ba2Cu2.1Ti0.9O | 83.5
Y1Ba2Cu2.94Ni0.06O6.94 | 83.5
Y0.82Pr0.1Ca0.08Ba2Cu3O7 | 83.4
Y0.94Ca0.06Ba2Cu3O6.97 | 83.4
Tl0.9Bi0.1Sr1.8Yb0.2Ca0.6Cd0.4Cu1.99Fe0.01O7 | 83.35
Hg0.8Ba2Cu1.2O4 | 83.34
Y1Ba2Cu3O6.78 | 83.33
Bi2Sr2Ca0.9Nd0.1Cu2O | 83.3
Er1Ba2Cu2.9Ni0.1O | 83.3
Tm0.93Ca0.07Ba2Cu4O8 | 83.3
Y0.9Ca0.1Ba2Cu3O6.93 | 83.3
Y1Ba1.926Ca0.074Cu4O8 | 83.3
Y1Ba1.9Pr0.1Cu3O | 83.3
Y1Ba1Sr1Cu3O6.947 | 83.3
Y1Ba2Cu2.095Al0.095O6.81 | 83.3
Yb1Ba2Cu2.98Zn0.02O7 | 83.3
Yb0.8Pr0.2Ba2Cu3O7 | 83.25
Er0.95Ca0.05Ba2Cu4O8 | 83.2
Eu1Ba1.93Cu2.92O7 | 83.2
Bi1.7Pb0.4Sr2Ca1.1Cu2.1Nd0.1O | 83.15
Bi2Sr2Ca0.95Pr0.05Cu2O8 | 83.15
Al1Sr2Ca5Cu5O | 83
Ba2Ca2Cu3F2O6 | 83
Bi1.8Pb0.2Sr2Ca2In0.4Cu3O | 83
Bi1Pb1Sr2Y0.6Ca0.4Cu2O8 | 83
Bi2.1Sr1.5Ca0.4Cu1O6 | 83
Bi2.1Sr1.8Ca1Cu1.982Zn0.018O8 | 83
Bi2Sr2Ca0.81Gd0.19Cu2O | 83
Bi2Sr2Ca0.8Tb0.2Cu2O | 83
Bi2Sr2Ca1Cu1.998Zn0.002O8 | 83
Bi4Sr3Ca2.8Tm0.2Cu4O16.41 | 83
Bi4Sr3Ca3Cu4O16.25 | 83
Dy1Ba1Sr1Cu3O6.93 | 83
Dy1Ba2Cu2.95Ga0.05O6.69 | 83
Dy1Ba2Cu2.98Ni0.02O6.72 | 83
Er1Ba2Cu2.91Fe0.09O6.96 | 83
Eu0.9Pr0.1Ba2Cu3O6.78 | 83
Gd1Ba1Sr1Cu3O6.93 | 83
Hg1Ba2Cu0.97Zn0.03O4.081 | 83
Hg1Ba2Cu1O4.19 | 83
Sm1.15Ba1.85Cu3O7 | 83
Sm12Cu2.96Ni0.04O6.88 | 83
Sm1Ba2Cu2.98Ni0.02O7 | 83
Sr2Ca1Cu2.8O7.5 | 83
Tl1Sr2Yb0.7Ca0.3Cu2O | 83
Y0.5Sc0.5Ba2Cu3O7 | 83
Y0.6Ca0.4Ba1.4La0.6Cu3O7.07 | 83
Y0.7La0.3Ba2Cu3O6.92 | 83
Y0.83Ca0.02Pr0.15Ba2Cu3O6.95 | 83
Y0.85Ca0.15Ba2Cu3O6.65 | 83
Y0.899Ca0.101Ba2Cu3O6.943 | 83
Y0.8Ca0.2Ba1.85Nd0.15Cu3O | 83
Y0.8Pr0.1Ca0.1Ba2Cu3O7 | 83
Y0.95Ca0.05Ba2Cu2.85Co0.15O6.82 | 83
Y0.9Pr0.1Ba2Cu3O6.96 | 83
Y1Ba1.6Sr0.4Cu3O7 | 83
Y1Ba1.85La0.15Cu2.85Al0.15O | 83
Y1Ba2Cu2.85Ni0.15S0.15O | 83
Y1Ba2Cu2.9775Zn0.0225O6.93 | 83
Y1Ba2Cu2.979Zn0.021O6 | 83
Yb0.9Ca0.1Ba2Cu4O | 83
Bi2Sr2Ca0.7Y0.3Cu2O8 | 82.97
Er0.85Pr0.15Ba2Cu3O7 | 82.9
Er0.9Hf0.1Ba2Cu3O6.862 | 82.9
Y0.75Ca0.25Ba2Cu4O8 | 82.9
Bi2Sr2Ca1Cu1.1Li0.9O | 82.8
Y1Ba1Sr1Cu3O6.98 | 82.8
Y1Ba2Cu2.91Fe0.09O7 | 82.8
Y1Ba2Cu2.975Zn0.025O | 82.8
Y1Ba2Cu2.975Zn0.025O6.93 | 82.8
Y1Ba2Cu3O6.8 | 82.72
Ba1Sr1Y1Cu3O7 | 82.7
Gd0.75Ca0.1Hf0.15Ba2Cu3O6.89 | 82.7
Y0.8Ca0.05Pr0.15Ba2Cu3O6.95 | 82.7
Y1Ba2Cu2.925Co0.075O | 82.65
Bi2Sr1.9Ba0.1Ca1Cu2O | 82.6
Y0.9Ca0.1Ba2Cu3O6.72 | 82.6
Bi1.7Pb0.3Sr2Ca0.99Nd0.01Cu2O8.03 | 82.5
Bi2Sr2Ca1Cu1.996Zn0.004O8 | 82.5
Er0.9Ca0.1Ba2Cu3O6.93 | 82.5
Nd1Ba2Cu3O7.04 | 82.5
Tl1Sr2Sr0.5Tb0.5Cu2O7 | 82.5
Y0.5Ca0.5Ba1.5La0.5Cu3O6.96 | 82.5
Y0.75Ca0.25Ba2Cu2.75Co0.25O7 | 82.5
Y0.8Ca0.2Ba2Cu2.8Co0.2O6.98 | 82.5
Y1Ba1Sr1Cu3O | 82.5
Y1Ba2Cu2.85Zr0.15O7 | 82.5
Y1Ba2Cu3O6.795 | 82.5
Y1Ba2Cu2.94Ni0.06O7 | 82.44
Bi4Sr4Ca2Cu4O16.25 | 82.4
Gd0.95Mo0.05Ba2Cu3O6.948 | 82.4
H0.24Y1Ba2Cu3O | 82.4
Y0.6Ca0.4Ba1.5La0.5Cu3O7.01 | 82.4
Y0.75Ca0.25Ba2Cu2.75Co0.25O6.98 | 82.4
Y0.9Ca0.1Ba2Cu3O | 82.35
Bi2Sr2Ca1Cu1.6Sn0.4O8 | 82.34
Bi1.5Pb0.2Sr2Ca2Cu2Zn0.2O | 82.3
Y0.85Pr0.15Ba2Cu3O7 | 82.25
Y1Ba1.75La0.25Cu3O | 82.25
Y1Ba2Cu1O8 | 82.25
Bi3.4V0.6Sr4Ca5Cu7O | 82.2
Y0.85Pr0.1Ca0.05Ba2Cu3O | 82.2
Y0.8Ca0.2Ba2Cu2.75Co0.25O7.01 | 82.2
Y0.8Ca0.2Ba0.8La0.2Cu3O | 82.1
Y1Ba2Cu2.979Zn0.021O7 | 82.1
Bi2.1Sr1.7Ca0.9Cu2O | 82.05
Ba1.6Sr0.4Yb1Cu3O6.96 | 82
Ba2Ca1Cu2F2O4 | 82
Bi1.6Sr0.4Yb1Cu3O6.999 | 82
Bi1.7Pb0.3Sr2Ca1.95Sm0.05Cu3O | 82
Bi2.1Sr1.9Ca1Cu1.98Zn0.02O | 82
Bi2.2Sr1.8Ca1.05Cu2.15O8 | 82
Bi2Sr2Ca0.8Nd0.2Cu2O | 82
Bi2Sr2Ca0.95Y0.05Cu2O | 82
Cu0.5P0.5Sr2Ca2Cu3O9.25 | 82
Dy1Ba1Sr1Cu3O7 | 82
Dy1Ba2Cu2.96Fe0.04O6.89 | 82
Dy1Ba2Cu2.96Ni0.04O6.73 | 82
Er0.85Pr0.1Ca0.05Ba2Cu3O7 | 82
Er1Ba2Cu2.85Ga0.15O6.69 | 82
Gd1Ba2Cu3H0.43O6.89 | 82
Hg0.5I1Bi2Sr2Ca1Cu2O | 82
Hg0.65V0.35Sr2.5Nd0.5Cu2O6 | 82
Hg1Ba2Cu0.97Zn0.03O4.073 | 82
Hg1Ba2Cu1O4.052 | 82
Hg1Ba2Cu1O4.117 | 82
Ho1Ba1.6Sr0.4Cu4O8 | 82
Ho1Ba1.8Sr0.2Cu4O8 | 82
La1Ba1.87Ca0.13Cu3O6.923 | 82
Lu0.9Pr0.05Ca0.05Ba2Cu3O7 | 82
Nd0.9Ba1.7Sr0.4Cu3O6.666 | 82
Nd1Ba1.8Sr0.2Cu3O6.927 | 82
Sr0.6Ca0.333Cu1O2.15 | 82
Tl0.5Pb0.5Sr2Ca1Cu2O7 | 82
Tl1Sr1.5Lu0.5Ca1Cu2O7 | 82
Tl1Sr2Sr0.5Dy0.5Cu2O7 | 82
Tl2Ba2Cu1O5.912 | 82
Tm1Ba2Cu2.775Ni0.225O7 | 82
Y0.3La0.7Ba2Cu3O6.98 | 82
Y0.4Ca0.6Ba1.1La0.9Cu3O7.12 | 82
Y0.4Ca0.6Ba1.2La0.8Cu3O7.07 | 82
Y0.4Cu0.6Ba1.3La0.7Cu3O7 | 82
Y0.5Ca0.5Ba1.2La0.8Cu3O7.12 | 82
Y0.5Ca0.5Ba1.5La0.5Cu3O6.94 | 82
Y0.64Ca0.36Ba2Cu2.64Co0.36O6.87 | 82
Y0.6Ca0.4Ba1.3La0.7Cu3O7.12 | 82
Y0.6Ca0.4Ba1.6La0.4Cu3O6.95 | 82
Y0.76Ca0.24Ba2Cu2.94Co0.06O6.81 | 82
Y0.7Ca0.3Ba1.4La0.6Cu3O7.12 | 82
Y0.7Ca0.3Ba1.7La0.3Cu3O6.92 | 82
Y0.7Ca0.3Ba2Cu2.7Co0.3O7.02 | 82
Y0.8Ca0.2Ba2Cu3O6.84 | 82
Y0.95Ca0.05Ba1.6Sr0.4Cu4O7.8 | 82
Y0.95Ca0.05Ba2Cu2.95Ni0.05O6.83 | 82
Y0.9Ca0.1Ba1.7La0.3Cu3O7.04 | 82
Y0.9Ca0.1Ba1.9La0.1Cu3O6.96 | 82
Y0.9Ca0.1Ba2Cu3O6.67 | 82
Y0.9Pr0.1Ba2Cu3O6.82 | 82
Y1Ba0.8Sr1.2Cu3O6.8 | 82
Y1Ba1.4Sr0.6Cu4O7.95 | 82
Y1Ba1.5Ca0.5Cu3O7 | 82
Y1Ba1.6Sr0.4Cu4O7.95 | 82
Y1Ba1.8La0.2Cu2.8Al0.2O | 82
Y1Ba1.8Sr0.2Cu4O7.95 | 82
Y1Ba2Cu2.68Fe0.32O7.343 | 82
Y1Ba2Cu2.6Fe0.4O7.401 | 82
Y1Ba2Cu2.89Al0.11O7 | 82
Y1Ba2Cu2.95Li0.05O | 82
Y1Ba2Cu2.97Ti0.03O6.92 | 82
Y1Ba2Cu2.982Zn0.018O | 82
Y1Ba2Cu2.982Zn0.018O7 | 82
Y1Ba2Cu4O7.95 | 82
Y1Ca1Ba4Cu5N0.3C0.7O14 | 82
Y2Ba4Cu7O14.92 | 82
Yb0.8Pr0.2Ba2Cu3O6.97 | 82
Bi2Sr2Ca0.68Y0.32Cu2O8 | 81.9
Gd0.95Ca0.05Ba2Cu3O7 | 81.9
Y0.97Ca0.03Ba2Cu4O8 | 81.9
Y1Ba2Cu2.94Fe0.06O7 | 81.88
Dy1Ba2Cu2.9Ni0.1O | 81.8
Gd0.85Hf0.15Ba2Cu3O6.84 | 81.8
Y0.7Na0.3Ba2Cu3O | 81.8
Y0.85Pr0.15Ba2Cu3O6.97 | 81.8
Y0.9Ca0.1Ba2Cu3O6.98 | 81.8
Y0.9Ca0.1Ba2Cu3O7 | 81.8
Y0.9Ca0.1Ba1.9La0.1Cu3O | 81.75
Bi4Sr3Ca2.7Y0.3Cu4O | 81.7
Y0.77Ca0.08Pr0.15Ba2Cu3O6.95 | 81.7
Y0.85Ba1.95Ca0.2Cu3O | 81.7
Y0.87Pr0.13Ba2Cu3O7 | 81.67
Y1Ba1.9K0.1Cu3O | 81.65
Y0.85Pr0.15Ba2Cu3O6.95 | 81.6
Y1Ba2Cu2.985Zn0.015O7 | 81.6
Bi2Sr2Ca1Cu1.994Fe0.006O8 | 81.5
Dy1Ba1Sr1Cu3O6.94 | 81.5
Ge0.5Cu0.5Sr2Ca1.9Y0.1Cu3O9.3 | 81.5
Hg0.65V0.35Sr2Ca0.65Nd0.35Cu2O | 81.5
Hg1Ba2Cu1O4.12 | 81.5
Lu0.93Pr0.07Ba2Cu3O7 | 81.5
Tl1Sr2Sr0.5Yb0.5Cu2O7 | 81.5
Tl2Sr2Sr0.5Lu0.5Cu2O7 | 81.5
Y0.6Ca0.4Ba1.8Nd0.2Cu3O | 81.5
Y0.75Ca0.25Ba1.8Nd0.2Cu3O | 81.5
Y0.9Ca0.1Ba2Cu3O6.96 | 81.5
Y1Ba2Cu2.9Ni0.1O7 | 81.5
Y1Cu2.97Zn0.03O7 | 81.5
Y1Ba2Cu2.9Ni0.1O | 81.45
Hg1.4Tl0.6Ba2Y0.5Ca0.5Cu2O | 81.4
Nd0.9Ca0.05Pr0.05Ba2Cu3O6.95 | 81.4
Nd0.9Ca0.05Pr0.05Ba2Cu3O7 | 81.4
Y0.8Ca0.1Pr0.1Ba2Cu3O6.95 | 81.4
Y0.8Ca0.2Ba0.85La0.15Cu3O | 81.4
Y1Ba2Cu4O8.045 | 81.4
Tm0.8Pr0.2Ba2Cu3O7 | 81.35
Yb0.7Ca0.3Ba1.6Sr0.4Cu3O6.56 | 81.35
Bi1.6Pb0.4Sr2Ca0.8Y0.2Cu2O8 | 81.3
Bi2Sr2Ca1Cu2O8.12 | 81.3
Gd0.6Ca0.25Hf0.15Ba2Cu3O7 | 81.3
Bi1.7Pb0.3Sr2Ca0.94Nd0.06Cu2O8.1 | 81.27
Bi2Sr2Ca0.7Y0.3Cu2O | 81.25
Tl1Ba2Ca0.7Gd0.3Cu2O7 | 81.25
Y0.95Ca0.05Ba2Cu2.95Co0.05O | 81.25
Y1Ba2Cu0.91Co0.09O7 | 81.25
Ho0.85Pr0.15Ba2Cu3O7 | 81.2
Nd1Ba2Cu2.99Ga0.01O7 | 81.2
Tm0.97Ca0.03Ba2Cu4O8 | 81.2
Bi2Sr1.7La0.3Ca1Cu2O | 81.15
Bi2Sr1.4Ca1.6Cu2O8.2 | 81.1
Y0.9Ca0.1Ba2Cu3O6.91 | 81.1
Y1Ba2Cu2.925Ni0.075O7 | 81.05
Y1Ba2Cu3O6.74 | 81.05
Ba1.6Sr0.4Yb1Cu3O6.8 | 81
Ba2Ca2Cu3F1.8O6.2 | 81
Bi1.8Pb0.2Sr2Ca2In0.3Cu3O | 81
Bi2Sr2Ca1Cu1.2Li0.8O | 81
Bi2Sr2Ca1Cu2O8.14 | 81
Bi4Sr3Ca2.5Tm0.5Cu4O16.52 | 81
Bi4Sr4Ca3Cu4O16.29 | 81
Cu2.5Sr2Ca1Cr0.5O7.5 | 81
Dy1Ba2Cu2.94Ni0.06O6.72 | 81
Dy1Ba2Cu2.98Zn0.02O6.87 | 81
Er0.76Ca0.24Ba1.8Sr0.2Cu2.76Co0.24O6.91 | 81
Er1Ba2Cu2.8Ga0.2O7 | 81
Er1Ba2Cu2.97Zn0.03O6.93 | 81
Eu1.1Ba1.9Cu3O7.07 | 81
Eu1Ba1Sr0.9Ca0.1Cu3O6.95 | 81
Gd0.8Ca0.2Ba2Cu3O | 81
Gd1Ba2Cu3O6.8 | 81
Ge0.4Cu0.6Sr2Ca1.8Y0.2Cu3O9.3 | 81
Hg1Ba2Cu1O4.3 | 81
Hg1Sr2La0.3Ca0.5Ce0.2Cu2O6 | 81
Ho0.95Ca0.05Ba2Cu4O8 | 81
La0.5Yb0.5Ba2Cu3O | 81
Lu0.9Ce0.05Ca0.05Ba2Cu3O7 | 81
Pr1Ba2Cu3O6.8 | 81
Sm1Ba2Cu2.98Zn0.02O6.82 | 81
Tl1Sr1.3Nd0.7Ca1Cu2O7 | 81
Tl2Ba2Cu1O6.01 | 81
Y0.2La0.8Ba2Cu3O7 | 81
Y0.4Cu0.6Ba1.4La0.6Cu3O6.95 | 81
Y0.775Ba1.925Ca0.3Cu3O | 81
Y0.8Ca0.2Ba2Cu3O6.64 | 81
Y0.9Ba0.1Cu1O4 | 81
Y0.9Pr0.1Ba2Cu3O6.91 | 81
Y0.9Sc0.1Ba2Cu4O8 | 81
Y1Ba1.36Sr0.64Cu4O8 | 81
Y1Ba1.75La0.25Cu2.75Al0.25O | 81
Y1Ba1Sr1Cu3O6.91 | 81
Y1Ba1Sr1Cu3O7 | 81
Y1Ba2Cu2.902Pt0.098O6.4 | 81
Y1Ba2Cu2.949Co0.051O7 | 81
Y1Ba2Cu2.97Al0.03O | 81
Y1Ba2Cu2.97Zn0.03O6.9 | 81
Y1Ba2Cu2.97Zn0.03O6.93 | 81
Y1Ba2Cu2.97Zn0.03O6.95 | 81
Y1Ba2Cu2.9Ga0.1O6.8 | 81
Yb0.95Ca0.05Ba2Cu4O | 81
Yb0.95Pr0.05Ba1.7Sr0.3Cu3O6.91 | 81
Yb0.9Pr0.1Ba1.7Sr0.3Cu3O6.9 | 81
Yb1Ba1.7Sr0.3Cu3O6.9 | 81
Yb1Ba1.8Sr0.2Cu4O8 | 81
Zn1Tl0.78Ba1Cu1O4.5 | 81
Y1Ba2Cu2.91P0.09O7 | 80.97
Er0.65Ca0.2Hf0.15Ba2Cu3O6.83 | 80.9
Y0.8Ca0.2Ba2Cu3O6.53 | 80.9
Bi1.7Pb0.3Sr2Ca0.98Nd0.02Cu2O8.05 | 80.89
Y0.8Ca0.2Ba1.9Nd0.1Cu3O | 80.85
Y1Ba2Cu3O6.69 | 80.85
Y1Ba1.65Sr0.35Cu4O8 | 80.8
Y1Ba1Sr1Cu3O6.93 | 80.8
Y1Ba2Cu2.75Al0.25O7 | 80.8
Y1Ba2Cu3H0.92O6.91 | 80.8
Bi2Sr1.5Ca1.5Cu2O8.19 | 80.75
Y0.8Ca0.2Ba1.8La0.2Cu3O | 80.75
Y0.975Ca0.025Ba2Cu4O8 | 80.75
Gd0.55Ca0.3Mo0.15Ba2Cu3O6.626 | 80.7
Y0.8Ca0.2Ba0.9La0.1Cu3O | 80.7
Y0.8Ca0.2Ba1.9La0.1Cu4O | 80.7
Dy1Ba1.6Sr0.4Cu3O6.89 | 80.6
Gd0.8Ca0.05Hf0.15Ba2Cu3O6.86 | 80.6
Y0.7Ca0.3Ba1.9Nd0.1Cu3O | 80.6
Y0.85Ca0.15Ba2Cu2.75Co0.25O7.01 | 80.6
Y0.85Ca0.15Ba2Cu3O6.58 | 80.6
Y1Ba2Cu2.91Ga0.09O7 | 80.6
Bi1.7Pb0.3Sr2Ca1Cu2O8 | 80.5
Bi1.7Pb0.3Sr2Ca1Cu2O8.05 | 80.5
La3Ca1Ba3Cu7O16.678 | 80.5
Nd0.5Ca0.5Ba0.6La0.4Cu3O6.77 | 80.5
Tm0.2Ba0.8Cu1O | 80.5
Y1Ba0.74Sr1.26Cu3O6.98 | 80.5
Y1Ba1.4Sr0.6Cu4O8 | 80.5
Y1Ba1.6Sr0.4Cu4O8 | 80.5
Y1Ba1.8La0.2Cu3O7.013 | 80.5
Y1Ba2Cu2.9Fe0.1O7 | 80.5
Y1Ba2Cu2.9Ni0.1O6.92 | 80.5
Y1Ba2Cu3O6.861 | 80.5
Y1Ba2Cu3O6.894 | 80.5
Bi2Sr2Ca0.89Pr0.11Cu2O | 80.4
Nd1.1Ba1.9Cu3O7 | 80.4
Pb2Sr2Ho0.5Ca0.5Cu2.94Pt0.06O8 | 80.4
Y0.75Ca0.25Ba1.9La0.1Cu4O | 80.4
Bi2Sr2Ca1Cu1.5Sn0.5O8 | 80.31
Y0.6Ca0.4Ba1.9Nd0.1Cu3O | 80.3
Bi2Sr2Ca0.7Nd0.3Cu2O | 80.2
Nb1Ba2Cu2.98Ga0.02O7 | 80.2
Y1Ba1Sr1Cu3O6.899 | 80.2
Yb1Ba1.6Sr0.4Cu3O6.88 | 80.2
Eu0.8Ca0.2Ba2Cu3O | 80.1
Y0.75Ca0.25Ba1.9Nd0.1Cu3O | 80.1
La1Ba1Ca1Cu3O | 80.05
Ag1Ba2Ca5Cu6O15 | 80
Ba1.6Sr0.4Yb0.95Ca0.05Cu3O6.76 | 80
Ba1.6Sr0.4Yb0.95Ca0.05Cu3O6.8 | 80
Ba2Ca3Cu5O10 | 80
Bi0.3Pb0.5Cu0.2Sr2Dy0.5Ca0.5O | 80
Bi0.3Pb0.5Cu0.2Sr2Dy0.75Ca0.25Cu2O | 80
Bi0.6Pb0.2S0.2Sr2Ca0.7Nd0.3Cu2O6.95 | 80
Bi1.8Pb0.2Sr2Ca2In2Cu3O | 80
Bi2.02Sr1.81Ca0.74Y0.37Cu1.93O | 80
Bi2.15Sr1.68Ca1.17Cu2O8 | 80
Bi2.1Sr2.1Ca0.8Cu1.98Ni0.02S0.02O | 80
Bi2Sr1.95Ba0.05Ca1Cu2O | 80
Bi2Sr2Ca0.8Ho0.2Cu2O | 80
Bi2Sr2Ca0.95Ce0.05Cu2O8 | 80
Bi2Sr2Ca1Cu2O8.24 | 80
Bi2Sr2Ca6Cu8O19 | 80
Bi4Ca3Sr3Cu4O16.32 | 80
Bi4Sr3.5Ca2.5Cu4O16 | 80
Bi4Sr3Ca2.9Tm0.1Cu4O16.36 | 80
Bi8Sr6Ca6Cu9O33.964 | 80
Ca0.4La0.6Ba1.35La0.65Cu3O7.15 | 80
Cu0.5P0.5Sr2Ca1.8Y0.2Cu3O9.55 | 80
Cu0.5Tl0.5Ba2Ca1.6Pr0.4Cu3O10 | 80
Er0.5Ca0.5Sr0.7Ba1.3Cu2.6C0.4O7 | 80
Er0.75Pr0.2Ca0.05Ba2Cu3O7 | 80
Er0.97Ca0.03Ba2Cu4O8 | 80
Er0.9Pr0.1Ba2Cu3O7 | 80
Er1Ba2Cu2.7Ga0.3O7 | 80
Eu1Ba1Sr1Cu3O6.94 | 80
Fe0.5Ba2Y1Cu2.5O7.41 | 80
Gd0.75Ca0.25Ba2Cu3O | 80
Gd0.95Ba1.95Ca0.1Cu4O8 | 80
H1Cl3C61 | 80
Hg0.5Tl1.5Ba2Ca1Cu2O8 | 80
Hg0.7Cr0.3Sr2Ca1Cu2O | 80
Hg1.5Pb0.5Ba2Y0.3Ca0.7Cu2O8 | 80
Hg1Ba2Cu1O4.21 | 80
I1Bi1.9Pb0.1Sr2Ca1Cu2O8 | 80
La1.2Ba1.8Cu3O6.98 | 80
La1.5Gd0.5Ca1Ba2Cu5O10 | 80
La1Ba1.75Ca0.25Cu3O6.951 | 80
La2.3Gd0.6Ca1.2Ba2.9Cu7O16.543 | 80
La2.57Ca0.86Ba2.57Cu6O14.2 | 80
La2.5Dy0.5Ca1Ba3Cu7O | 80
La2.5Gd0.5Ca1Ba3Cu7O16.359 | 80
La2.5Gd0.5Ca1Ba3Cu7O16.539 | 80
La2.5Nd0.5Ca1Ba3Cu7O | 80
La2.5Y0.5Ca1Ba3Cu7Fe7O16.574 | 80
La2.5Y0.5Ca1Ba3Cu7O16.552 | 80
La2.5Y0.5Ca1Ba3Cu7O16.574 | 80
Lu0.7Ca0.3Ba2Cu3O6.62 | 80
Nd1.2Ba1.8Cu3O6.96 | 80
Nd1Ba2Cu2.925Ni0.075O7 | 80
Pb2Sr2Y0.67Ca0.33Cu3O8 | 80
Pr1Ba2Cu3O | 80
Sm1Ba1Sr1Cu3O6.94 | 80
Sr2.3Ca0.7Cu2Cl1.3O4 | 80
Sr3.1Ca5.9Bi0.4Y0.3Pb0.3Cu16.7O29 | 80
Tl0.75Pb0.25Ca1Sr2Cu2O7 | 80
Tl0.92Pb0.23Sr1.6Ba0.4Ca2Cu3Ag0.4O | 80
Tl1Sr1.5Dy0.5Ca1Cu2O7 | 80
Tl1Sr1.5Ho0.5Ca1Cu2O7 | 80
Tl1Sr1.5Tb0.5Ca1Cu2O7 | 80
Tl2Ba2Cu2O6 | 80
Tm1Ba2Cu2.55Ni0.45O7 | 80
Tm1Ba2Cu2.7Ni0.3O7 | 80
Y0.8Ba1.2Cu1O4 | 80
Y0.8Ca0.2Ba1.5La0.5Cu3O7.11 | 80
Y0.8Pr0.15Ca0.05Ba2Cu3O6.82 | 80
Y0.8Pr0.1Ca0.1Ba2Cu4O8 | 80
Y0.8Sm0.2Ba2Cu3O7 | 80
Y0.95Ba1.95Ca0.1Cu4O8 | 80
Y0.9Ca0.1Ba2Cu3O6.66 | 80
Y1Ba0.75Sr1.25Cu3O6.91 | 80
Y1Ba1.2Sr0.8Cu3O7 | 80
Y1Ba1.7La0.3Cu3O7.1 | 80
Y1Ba1.8La0.2Cu3O6.96 | 80
Y1Ba2.2Cu4O8 | 80
Y1Ba2Cu2.5Fe0.5O7.35 | 80
Y1Ba2Cu2.5Fe0.5O7.413 | 80
Y1Ba2Cu2.95Ni0.05O6.93 | 80
Y1Ba2Cu2.96C0.04O | 80
Y1Ba2Cu2.97Zn0.03O6.98 | 80
Y1Ba2Cu3O6.77 | 80
Y1Ba2Cu4O8.043 | 80
Y2Ba1.5Ca0.5Cu3O8 | 80
Yb0.85Pr0.15Ba1.7Sr0.3Cu3O6.91 | 80
Yb0.99Ca0.01Ba2Cu4O | 80
Yb1Ba1.2Sr0.8Cu4O8 | 80
Yb1Ba1.4Sr0.6Cu4O8 | 80
Yb1Ba1.6Sr0.4Cu4O8 | 80
Er0.85Hf0.15Ba2Cu3O6.813 | 79.9
La1Ba1.25Ca0.75Cu3O6.958 | 79.9
La1Ba1.5Ca0.5Cu3O6.96 | 79.9
Y1Ba2Cu3O6.76 | 79.9
Yb0.8Pr0.2Ba2Cu3O6.88 | 79.9
Bi2Sr2Ca2Cu3Zn0.02C0.64H0.32N0.16O | 79.8
Bi4Sr3Ca1.6Y1.4Cu4O16 | 79.8
Hg0.9Tl0.1Ba2Cu1O | 79.8
La1.25Ba1.35Ca0.4Cu3O7.16 | 79.8
Tm1Ba2Cu3O6.8 | 79.8
Bi4Sr3Ca2.4Y0.6Cu4O | 79.7
Eu0.75Ca0.25Ba2Cu3O | 79.7
Eu0.7Ca0.3Ba2Cu3O | 79.7
Pb2Sr2Y0.55Ca0.45Cu3O8 | 79.7
Y1Ba1.972Ca0.028Cu4O8 | 79.7
Bi2Sr2Ca0.65Y0.35Cu2O8 | 79.6
Y0.75Ca0.1Pr0.15Ba2Cu3O6.95 | 79.6
Y1Ba2Cu4O7.986 | 79.6
Ba1.6Sr0.4Yb1Cu3O6 | 79.5
Bi1Pb1Sr2Y0.4Ca0.6Cu2O8 | 79.5
Bi2Sr1.8Ca1.2Cu2O8 | 79.5
Bi2Sr2Ca1Cu1.991Ni0.009O8 | 79.5
Dy1Ba1Sr1Cu3O6.89 | 79.5
Er0.85Ca0.15Ba2Cu3O6.93 | 79.5
Gd0.85Ca0.15Ba2Cu3O7 | 79.5
Gd0.8Hf0.2Ba2Cu3O6.79 | 79.5
Hg1Ba2Cu1O4.043 | 79.5
Lu0.8Pr0.2Ba2Cu3O7 | 79.5
Tl0.7Sr1.8Yb0.2Ca1Cu2.3O7 | 79.5
Tm1Ba2Cu4O8 | 79.5
Y1Ba0.4Sr1.6Cu3O | 79.5
Y1Ba1.46Sr0.54Cu4O8 | 79.5
Eu0.9Pr0.1Ba2Cu3O6.95 | 79.45
Bi2.2Sr1.72La0.08Ca1Cu2O8 | 79.4
Y0.8Pr0.2Ba1Sr1Cu3O6.9 | 79.4
Bi4Sr3Ca1.2Y1.8Cu4O16 | 79.3
Er0.99Ca0.01Ba2Cu4O8 | 79.3
Y0.85Ca0.15Ba1.9La0.1Cu4O | 79.3
Yb1.62La0.18Ba0.18Sr0.02Cu1O | 79.3
Bi2Sr2Ca0.9Y0.1Cu2O8 | 79.25
Y0.9Ca0.1Ba2Cu2.9Co0.1O | 79.25
Bi2.1Sr1.7Ca0.2Cu1O6 | 79.2
Hg0.92Ba2.05Cu1.03O4.079 | 79.2
La1.25Ca0.45Ba1.3Cu3O7.135 | 79.2
La1.25Ca0.5Ba1.25Cu3O7.137 | 79.2
Tm0.99Ca0.01Ba2Cu4O8 | 79.2
Y0.85Pr0.15Ba2Cu3O6.98 | 79.2
Yb1.6La0.2Ba0.2Cu1O | 79.2
Ca1La1Ba1Cu3O | 79.1
Hg1Ba2Cu1O4.055 | 79.1
Pb2Sr2Y0.4Ca0.6Cu3O8 | 79.1
Pb2Sr2Y0.65Ca0.35Cu3O8 | 79.1
Pb2Sr2Y0.6Ca0.4Cu3O8 | 79.1
Y1Ba2Cu2.97Zn0.03O6.97 | 79.1
Y1Ba1.8La0.2Cu3O7 | 79.05
Ba1.6Sr0.4Yb0.65Ca0.35Cu3O6.52 | 79
Bi1.6Pb0.4Sr1.6Ca1Nd0.4Cu2O8.17 | 79
Bi1.6Pb0.4Sr2Ca2.9Sm0.1Cu3O | 79
Bi2Sr2Ca0.68Gd0.32Cu2O8 | 79
Bi2Sr2Ca0.6Y0.4Cu2O | 79
Bi2Sr2Ca0.7Y0.3Cu1.96Co0.04O | 79
Bi2Sr2Ca0.7Y0.3Cu2I1O8 | 79
Bi2Sr2Ca1Cu1.98Zn0.02O8 | 79
Eu1Ba2Cu2.95Ga0.05O6.78 | 79
Gd0.7Ca0.3Ba2Cu3O | 79
Gd0.95Pr0.05Ba2Cu3O | 79
Gd1Ba2Cu2.925Ni0.075O | 79
Ho0.5Ca0.5Sr0.7Ba1.3Cu2.6C0.4O7 | 79
Ho1Ba1Sr1Cu3O6.94 | 79
I1Bi2Sr2Ca0.5Y0.5Cu2O | 79
La1.1Ba1.5Ca0.4Cu3O7.06 | 79
La1.5Gd0.5Ba2Ca1Cu5O11.892 | 79
La1.5Nd0.5Ca1Ba2Cu5O11.583 | 79
La1Er1Ba2Ca2Cu6O14.122 | 79
La1Gd1Ba2Ca2Cu6O14.1 | 79
La2.1Gd0.7Ca1.4Ba2.8Cu0.7O16.471 | 79
La2.1Nd0.7Ca1.4Ba2.8Cu7O | 79
La2.1Y0.7Ca1.4Ba2.8Cu7O16.433 | 79
La2.4Ca1.2Ba2.4Cu6O14.082 | 79
La2.5Ca1Ba2.5Cu6O14.146 | 79
Lu0.9Pr0.1Ba1.7Sr0.3Cu3O6.95 | 79
Lu1Ba1.7Sr0.3Cu3O7 | 79
Tl1Sr1.5Gd0.5Ca1Cu2O7 | 79
Tm0.5Ca0.5Sr0.7Ba1.3Cu2.6C0.4O7 | 79
Y0.1La0.9Ba2Cu3O7.05 | 79
Y0.58Ca0.42Ba2Cu2.52Co0.48O | 79
Y0.5Ca0.5Sr0.7Ba1.3Cu2.6C0.4O7 | 79
Y0.85Ca0.15Ba2Cu3O6.9 | 79
Y0.8Ca0.2Ba2Cu3O6.86 | 79
Y0.95Sc0.05Ba2Cu4O8 | 79
Y0.9Ca0.1Ba1.9La0.1Cu4O7.8 | 79
Y1Ba1.2Sr0.8Cu4O7.9 | 79
Y1Ba1.6Sr0.4Cu4O7.9 | 79
Y1Ba1.7La0.3Cu2.7Al0.3O | 79
Y1Ba1.85Cu2.85Co0.15O7.04 | 79
Y1Ba1Sr1Cu3O6.94 | 79
Y1Ba2Cu2.97Zn0.03O | 79
Yb1Ba2Cu4O | 79
Bi2Sr2Ca0.9Y0.1Cu2O | 78.9
Ca0.4Ba1.25La1.25Cu3O7.14 | 78.8
Ca0.4Ba1.35La1.25Cu3O7.15 | 78.8
Er0.8Hf0.2Ba2Cu3O6.772 | 78.8
H0.28Y1Ba2Cu3O | 78.8
Pb2Sr2Y0.45Ca0.55Cu3O8 | 78.8
Yb1Ba2Cu4O8 | 78.8
Bi2Sr1.7Ca1.3Cu2O8.211 | 78.7
Y0.7Ca0.3Ba1.8Nd0.2Cu3O | 78.7
Y0.99Ca0.01Ba2Cu4O8 | 78.7
Y1Ba2Cu4O8 | 78.7
Gd1Ba2Cu2.94Mn0.06O | 78.69
Bi2.1Sr1.93Ca0.92Gd0.05Cu2O8 | 78.6
Nd1Ba2Cu3O6.86 | 78.6
Yb6Ba1Cu1O | 78.6
Ba1.2Sr0.8Yb1Cu3O6 | 78.5
Bi1.7Pb0.3Sr2Ca0.96Y0.04Cu2O8.06 | 78.5
Bi1Pb1Sr3Ca3Cu4O | 78.5
Bi2Sr2Ca0.75Y0.25Cu1.98Zn0.02O8 | 78.5
Bi2Sr2Ca1Cu2O8.22 | 78.5
Bi3.2Pb0.2V0.6Sr4Ca5Cu7O | 78.5
Bi3.9Sr3.3Ca1.3Cu2.883Fe0.117O | 78.5
Er0.8Ca0.2Ba2Cu3O | 78.5
Hg1Ba2Cu1O4.13 | 78.5
Nd0.4Ca0.6Ba0.6La0.4Cu3O6.71 | 78.5
Nd1Ba1.6Sr0.4Cu3O6.721 | 78.5
Nd1Ba1.8La0.2O6.81 | 78.5
Sm1.1Ba1.9Cu3O7.05 | 78.5
Y1Ba1.4Sr0.6Cu4O7.8 | 78.5
Y1Ba1.8K0.2Cu3O | 78.5
Gd0.8Pr0.1Ca0.1Ba2Cu3O | 78.4
Y0.8Ca0.1Pr0.1Ba2Cu3O7.01 | 78.4
Y0.8Ca0.2Ba2Cu3O6.9 | 78.4
Y1Ba2Cu3.99Ni0.01O8 | 78.4
Tl0.8Sr1.8Yb0.2Ca1Cu2.2O7 | 78.35
Tl0.9Bi0.1Sr1.8Yb0.2Ca0.8Cd0.2Cu1.99Fe0.01O7 | 78.35
Hg1.5Pb0.5Ba2Y0.72Ca0.28Cu2O8 | 78.3
Y1Ba2Cu2.94Co0.06O7 | 78.3
Y1Ba2Cu2.955Fe0.045O7 | 78.3
Y1Ba2Cu4O7.9 | 78.3
Er1Ba2Cu3O6.78 | 78.2
Gd1Ba2Cu3H1.32O6.89 | 78.2
La1Ba1.25Ca0.75Cu3O | 78.2
Y0.8Ca0.2Ba2Cu3O6.89 | 78.2
Er1Ba2Cu4O8 | 78.15
Y0.84Sr1.16Ba1Cu2.78S0.22O7 | 78.1
Y0.8Pr0.1Ca0.1Ba2Cu3O | 78.1
Y1Ba2Cu3O6.876 | 78.1
Nd1.2Ba1.8Cu3O | 78.05
Ba1.6Sr0.4Yb0.65Ca0.35Cu3O6.53 | 78
Ba2Ca3Cu4F1.6O8.4 | 78
Ba2Ca5Cu7O16 | 78
Bi0.2Pb0.4S0.4Sr2Ca0.7Nd0.3Cu2O6.99 | 78
Bi2.1Sr2.1Ca0.8Cu1.8Ni0.2S0.2O | 78
Bi2.1Sr2.1Ca0.8Cu1.9Ni0.1S0.1O | 78
Bi2Sr2Ca0.68Gd0.32Cu2O | 78
Bi2Sr2Ca0.7Ce0.3Cu2O8 | 78
Bi2Sr2Ca0.8Y0.2Cu1.96Co0.04O | 78
Bi2Sr2Ca0.937Y0.063Cu2O8 | 78
Bi2Sr2Ca0.95K0.05Cu2O | 78
Bi2Sr2Ca1Cu1.96Co0.04O8 | 78
Bi2Sr2Ca1Cu1.98Ni0.02O8 | 78
Bi2Sr2Ca1Cu2O8.198 | 78
Bi2Sr2Ca1Cu2O8.216 | 78
Bi2Sr2Ca1Cu2O8.23 | 78
Bi4Sr3Ca3Cu3.975Cr0.025O | 78
Bi4Sr3Ca3Cu3.975Mn0.025O | 78
Dy0.5Ca0.5Sr0.7Ba1.3Cu2.6C0.4O7 | 78
Dy1Ba2Cu2.94Fe0.06O6.88 | 78
Er0.7Pr0.2Ca0.1Ba2Cu3O7 | 78
Er0.8Pr0.1Ca0.1Sr0.8Ba1.2Cu3O | 78
Er1Ba1Sr1Cu3O6.94 | 78
Eu1.5Pr0.5Sr0.7Ba1.3Cu2.6C0.4O7 | 78
Gd0.5Ca0.5Sr0.7Ba1.3Cu2.6C0.4O7 | 78
Hg1Ba2Cu0.97Zn0.03O4 | 78
Hg1Ba2Cu1O4.17 | 78
Hg1Ba2Cu1O4.31 | 78
Ho1Ba2Cu2.7Ni0.3O7 | 78
La1.5Er0.5Ba2Ca1Cu5O11.907 | 78
La1.5Nd0.5Ba2Ca1Cu5O7.123 | 78
La1.5Nd0.5Ca1Ba2Cu5O11.872 | 78
La1.5Y0.5Ba2Ca1Cu5O | 78
La1.6Y0.4Ba2Ca0.8Cu4.8O | 78
La1.7Nd0.3Ca0.6Ba2Cu4.6O11.892 | 78
La1Ba1.5Ca0.5Cu3O7.011 | 78
La2.375Ca1.25Ba2.375Cu6O14.062 | 78
Lu0.8Ca0.2Ba2Cu3O6.68 | 78
Lu0.8Pr0.1Ca0.1Ba2Cu3O7 | 78
Pb1Sr0.8Ba1.2Y0.7Ca0.3Cu3O7 | 78
Pb2Sr2Y0.5Ca0.5Cu3F0.8115O7.3458 | 78
Sm1Ba2Cu2.96Fe0.04O6.81 | 78
Sr1.5Ba0.5Y1Cu2.8Ti0.2O7.2 | 78
Tl0.9Sr1.6Yb0.4Ca1Cu2.1O7 | 78
Tl1Sr1.5Er0.5Ca1Cu2O7 | 78
Tl2Ba2Ca0.9Y0.1Cu1.88Co0.12O8 | 78
Tm1Ba2Cu3O6.71 | 78
Y0.6Ca0.4Ba1.6La0.4Cu3O6.96 | 78
Y0.6Sm0.4Ba2Cu3O7 | 78
Y0.75Eu0.25Ba2Cu4O8 | 78
Y0.7Ca0.3Ba1.7La0.3Cu3O6.96 | 78
Y0.7Ca0.3Ba2Cu3O6.78 | 78
Y0.85Ca0.15Ba2Cu3O6.71 | 78
Y0.8Ca0.2Ba1.8La0.2Cu3O6.96 | 78
Y0.9Tb0.1Ba2Cu4O8 | 78
Y1.8Ca0.2Ba4Cu7O | 78
Y1Ba0.5Sr1.5Cu3O | 78
Y1Ba0.5Sr1.5Cu3O6.98 | 78
Y1Ba0.8Sr1.2Cu3O7 | 78
Y1Ba1.8La0.2Cu3O6.95 | 78
Y1Ba1.8Sr0.2Cu4O7.9 | 78
Y1Ba1.9Sr0.1Cu4O7.9 | 78
Y1Ba2Cu2.949Fe0.051O7 | 78
Y1Ba2Cu2.94Li0.06O7 | 78
Y1Ba2Cu2.9Li0.1O | 78
Y1Ba2Cu3.996Ni0.004O8 | 78
Y1Sr2Mo0.25Cu2.75O7.54 | 78
Y2Ba4Cu7O14.85 | 78
Y2La0.4Ba3.6Cu6O13.91 | 78
Yb0.5Ca0.5Sr0.7Ba1.3Cu2.6C0.4O7 | 78
Ba1.4Sr0.6Yb1Cu3O6 | 77.9
Pb2Sr2Y0.7Ca0.3Cu3O8 | 77.9
Tm0.8Pr0.2Ba2Cu3O6.95 | 77.9
Y0.74Ca0.16Sr0.6Ba1.5Cu2.78S0.22O7 | 77.9
Y1Ba2Cu2.88Co0.12O7 | 77.83
Bi2.1Sr1.3Ca0.6Cu1O6 | 77.8
La1.25Ca0.4Ba1.35Cu3O7.141 | 77.8
Y1Ba2Cu3.98Ga0.02O8 | 77.75
Gd0.5Ca0.35Mo0.15Ba2Cu3O6.586 | 77.7
Gd1Ba2Cu2.9Ni0.1O7 | 77.7
Tl0.5Pb0.5Sr2Ca1Cu2O | 77.7
Tl2Ba2Ca0.8Y0.2Cu2O8 | 77.7
Y1Ba2Cu2.97Zn0.03S0.03O | 77.7
Y1Ba2Cu2.97Zn0.03O7 | 77.68
Er0.8Pr0.2Ba2Cu3O7 | 77.67
Bi2Sr1.6Ca1.4Cu2O8.16 | 77.6
Bi2Sr2Ca0.8Y0.2Cu1.98Zn0.02O8 | 77.6
Y0.7Ca0.15Pr0.15Ba2Cu3O6.95 | 77.6
Bi2Sr1.8Ca1.2Cu2O | 77.5
Er0.88Ca0.12Ba2Cu2.28Co0.18O6.93 | 77.5
Er0.88Ca0.12Ba2Cu2.82Co0.18O6.93 | 77.5
Hg0.5Fe0.5Sr2Y0.4Ca0.6Cu2O6.67 | 77.5
Hg0.67Bi0.33Sr2Y0.67Ca0.33Cu2O6 | 77.5
Hg0.7V0.3Ba1.75Sr0.25Cu1O4.6 | 77.5
La3Ca0.9Cd0.1Ba3Cu7O16.611 | 77.5
Nd1.08Ba1.92Cu3O6.17 | 77.5
Y0.7Ca0.3Ba2Cu2.7Co0.3O | 77.5
Y0.8Ca0.2Ba0.95La0.05Cu3O | 77.5
Y1.1Ba2Cu3O | 77.5
Y1Ba2Cu3.96Ga0.04O8 | 77.5
Y1Ba2Cu4O7.8 | 77.5
Bi2.1Sr1.1Ca0.8Cu1O6 | 77.4
Dy0.85Pr0.15Ba2Cu3O6.9 | 77.4
Gd0.8Pr0.1Ca0.1Ba2Cu3O7 | 77.4
Ho0.97Ca0.03Ba2Cu4O8 | 77.4
Er0.7Ca0.15Hf0.15Ba2Cu3O6.821 | 77.3
Sm1.15Ba1.85Cu3O6.95 | 77.3
Y1Ba1.8La0.2Cu3O7.05 | 77.3
Y1Ba1.925La0.075Cu3.5O7.5 | 77.3
Y3Ba5Cu4Nb1O18 | 77.3
Bi2Sr2Ca0.85Y0.15Cu1.98Zn0.02O8 | 77.2
Y1Ba2Cu2.85Ni0.15O6.97 | 77.2
Y1Ba2Cu2.88Ni0.18O7 | 77.2
Ho1Ba2Cu4O8 | 77.16
Bi2Sr2Ca0.875Y0.125Cu2O8 | 77.1
Y0.65Ca0.15Pr0.2Ba2Cu3O6.95 | 77.1
Y0.7Ca0.1Pr0.2Ba2Cu3O6.95 | 77.1
Dy1Ba1Sr1Cu3O6.9 | 77.05
Al1Sr2Ca2Cu3O9.9 | 77
Ba1.6Sr0.4Yb0.65Ca0.35Cu3O6.63 | 77
Bi2.4Pb0.6Sr2Ca0.6Nd0.4Cu2O8 | 77
Bi2Pb0.25Sr1.75Ca1Cu2O8 | 77
Bi2Sr2Ca0.9Pr0.1Cu2O | 77
Bi2Sr2Ca1Cu0.995Fe0.005O8 | 77
Bi2Sr2Ca1Cu1.97Ni0.03O8 | 77
Bi2Sr2Ca1Cu1O8 | 77
Bi2Sr2Ca1Cu2O8.28 | 77
Bi4Sr3.5Ca2.5Cu4Sn0.015O16 | 77
C0.15Cu0.5Ba2Ca2Cu3O | 77
Cu0.8W0.2Sr2Y1Cu2O7.3 | 77
Dy1Ba2Cu2.92Ni0.08O7 | 77
Er0.76Ca0.24Ba1.6Sr0.4Cu2.76Co0.24O6.88 | 77
Er0.8Pr0.1Ca0.1Ba2Cu3O7 | 77
Eu1Ba2Cu3O6.76 | 77
Fe0.5Sr2Y1Cu2.5O7 | 77
Gd1Ba1.8Sr0.2Cu4O8 | 77
Gd1Ba1.9Sr0.1Cu4O8 | 77
Ge0.4Cu0.6Sr2Ca1.7Y0.3Cu3O9.3 | 77
Ge0.5Cu0.5Sr2Ca1.8Y0.2Cu3O9.3 | 77
Hg0.8Nd0.2Ba2Cu1O4.3 | 77
Ho1Ba2Cu2.94O6.94 | 77
La1.1Ba1.5Ca0.4Cu3O7.11 | 77
La1.6Gd0.4Ca0.8Ba2Cu4.8O10 | 77
La1.7Nd0.3Ba2Ca0.6Cu4.6O7.135 | 77
La1Ba1.5Ca0.5Cu3O | 77
La2.5Y0.5Ca1Ba3Cu6.86Fe0.14O16.578 | 77
Lu0.5Ca0.5Sr0.7Ba1.3Cu2.6C0.4O7 | 77
Lu0.85Pr0.15Ba1.7Sr0.3Cu3O6.91 | 77
Nd0.8Ca0.2Ba1Sr1Cu3O6.78 | 77
Nd1Ba1.5Sr0.5Cu3O6.91 | 77
Pb0.8Sr1Ba1.2Y0.7Ca0.3Cu3O8.35 | 77
Pb2Sr2Y0.61Ca0.39Cu3O8 | 77
Sm0.5Ca0.5Sr0.7Ba1.3Cu2.6C0.4O7 | 77
Sr2Ca1Cu2O5.5 | 77
Tl0.67Cr0.33Sr4Cu2C1O10 | 77
Tm1Ba2Cu2.7Fe0.3O7 | 77
Y0.5Ca0.5Ba2Cu3O | 77
Y0.5Eu0.5Ba2Cu4O8 | 77
Y0.95Pr0.05Ba2Cu4O8 | 77
Y1Ba1Sr1Cu2.975Sn0.025O6.92 | 77
Y1Ba2Cu2.94Ti0.06O6.91 | 77
Y1Ba2Cu2.97Zn0.03O6.85 | 77
Y1Ba2Cu2.98Li0.2O | 77
Y1Ba2Cu4Li0.016O8 | 77
Y1Ba2Cu2.79Ga0.21O7 | 76.91
Ca0.3Ba1.45La1.25Cu3O7.172 | 76.9
Y0.9Ca0.1Ba2Cu2.75Co0.25O7.03 | 76.9
Yb16Ba1Cu2O | 76.9
Bi4Sr3Ca3Cu4O | 76.8
Dy1Ba2Cu2.96Zn0.04O7 | 76.8
Eu1Ba1.5Sr0.5Cu3O7 | 76.8
Ho0.99Ca0.01Ba2Cu4O8 | 76.8
Nd1.15Ba1.85Cu3O6.96 | 76.8
Y1Ba1.8Sr0.2Cu4O8 | 76.8
Bi2Sr1.7Hg0.3Ca1Cu2O | 76.75
Y0.85Ca0.15Ba2Cu2.85Co0.15O6.83 | 76.75
Ca0.9Cd0.1La1Ba1Cu3O | 76.7
Hg1.4Tl0.6Ba2Y0.4Ca0.6Cu2O8 | 76.7
Pb2Sr2Y0.5Ca0.5Cu3O8 | 76.7
Y0.8Ca0.2Ba2Cu3O6.7 | 76.7
Y1Ba2Cu3H1.15O6.91 | 76.7
Bi1.7Pb0.3Sr2Ca0.9Nd0.1Cu2O8.27 | 76.67
Bi2Sr2Ca0.9Gd0.1Cu2O8 | 76.65
Y0.95Ca0.05Ba2Cu2.97Mg0.03O | 76.6
Y1Ba2Cu2.94Fe0.06O6.954 | 76.6
Bi2Sr1.1Ca1.9Cu2O8.22 | 76.5
Bi2Sr1.2Ca1.8Cu2O8.199 | 76.5
Bi2Sr1.3Ca1.7Cu2O8.19 | 76.5
Er0.8Ca0.2Ba2Cu3O6.91 | 76.5
Gd1Ba1Sr1Cu3O6.9371 | 76.5
Pb2Sr2Dy1Cu3O8 | 76.5
Y0.75Ca0.25Ba2Cu2.75Co0.25O | 76.5
Bi2Sr1Ca2Cu2O8.229 | 76.4
Pb2Sr2Ho0.05Ca0.5Cu2.994Al0.006O8 | 76.4
Y0.75Ca0.05Pr0.2Ba2Cu3O6.95 | 76.4
Y1Ba2Cu2.95Fe0.05O6.84 | 76.4
La1Ba1Ca1Cu3O6.98 | 76.35
Ca0.46La0.54Ba1.29La0.71Cu3O | 76.3
Er1Ba2Cu2.96Zn0.04O7 | 76.3
Y0.8Ca0.2Ba2Cu3O | 76.3
Y1Ba1Sr1Cu2.975Sn0.025O6.91 | 76.3
Y0.7Ca0.3Ba1.7La0.3Cu3O | 76.25
Bi2.1Sr1.93Ca0.97Cu2O8 | 76.2
Tl2Ba2Ca0.85Y0.15Cu1.92Co0.08O8 | 76.2
Y0.75Pr0.15Ca0.1Ba2Cu4O8 | 76.2
Tl0.5Sr1.8Yb0.2Ca1Cu2.5O7 | 76.15
Bi2Sr2Ca0.5Ga0.5Cu2O | 76.1
Bi2Sr2Ca0.7Ga0.3Cu2O | 76.1
Bi2Sr2Ca0.8Ga0.2Cu2O | 76.1
Bi2Sr2Ca0.9Ga0.1Cu2O | 76.1
Y1Ba1.85Pr0.15Cu3O | 76.1
Y1Ba2Cu2.88Fe0.12O | 76.1
Yb0.75Pr0.25Ba2Cu3O7 | 76.1
Y1Ba2Cu2.85Ga0.15O7 | 76.06
Al1Sr2Ca2Cu3O10.1 | 76
Ba1.6Sr0.4Yb0.6Ca0.4Cu3O6.61 | 76
Ba1.6Sr0.4Yb0.85Ca0.15Cu3O6.83 | 76
Bi1.64Pb0.36Sr2Ca0.95Y0.05Cu2O8 | 76
Bi1Pb1Sr2Y0.65Ca0.35Cu2O8 | 76
Bi2Sr1.9Gd0.1Ca1Cu2O8 | 76
Bi2Sr2Ca0.6Y0.4Cu2O8.36 | 76
Bi2Sr2Ca0.8K0.2Cu2O | 76
Bi2Sr2Ca0.9K0.1Cu2O | 76
Bi4Sr3Ca3Cu3.95Cr0.05O | 76
Bi4Sr3Ca3Cu3.95Mn0.05O | 76
Ca0.3La0.7Ba1.45La0.55Cu3O7.16 | 76
Ca0.4La1.25Ba1.35Cu3O7.135 | 76
Ca0.8Cd0.2La1Ba1Cu3O | 76
Ca1Ba1La1Cu3O6.85 | 76
Cu2.8W0.2Sr2Y0.9Ca0.1O | 76
Er1Ba2Cu2.94Zn0.03Fe0.03O6.94 | 76
Fe0.5Ba2Ho1Cu2.5O7.49 | 76
Gd0.55Ca0.35Hf0.15Ba2Cu3O7.06 | 76
Gd1Ba2Cu2.9Co0.1O7 | 76
Hg0.4Pr1.1Sr2Ca0.5Cu2O7.9 | 76
Hg0.6V0.4Sr4Cu2C1O9 | 76
Hg1Tl1Ba2Ca2Cu3O10 | 76
La1.1Ba1.5Ca0.4Cu3O7.123 | 76
La1.55Er0.45Ba2Ca0.9Cu4.9O11.664 | 76
La1.5Nd0.5Ca1Ba2Cu4.95Mo0.05O11.345 | 76
La1.5Yb0.5Ba1.5Ca1Cu5O11.785 | 76
La1.6Er0.4Ba2Ca0.8Cu4.8O11.424 | 76
La1.6Gd0.4Ba2Ca0.8Cu4.8O11.401 | 76
La1.7Yb0.4Ba1.7Ca0.8Cu5O11.795 | 76
La1Ba1.5Ca0.5Cu3O6.85 | 76
La1Ba1.5Ca0.5Cu3O7.079 | 76
La1Ba2Cu3O6.89 | 76
La2.7Nd0.4Ca0.8Ba3.1Cu7O | 76
La2Ca2Ba2Cu3O13.712 | 76
La3Ca0.8Cd0.2Ba3Cu7O16.536 | 76
Nd1.1Ba1.9Cu3O6.935 | 76
Pb2Sr2Y0.53Ca0.47Cu3O8 | 76
Sm1Ba2Cu2.94Ni0.06O7 | 76
Tl0.5Pb0.5Sr4Cu2C0.9N0.1O7 | 76
Tm1.8Pr0.2Ba4Cu7O14.725 | 76
Y0.8Ca0.2Ba1.95Nd0.05Cu3O | 76
Y1Ba1.76Sr0.24Cu4O8 | 76
Y1Ba2Cu2.85Fe0.15O7.02 | 76
Y1Ba2Cu2.91Ni0.09O7 | 76
Y1Ba2Cu2.97Mo0.03O | 76
Yb0.8Pr0.2Ba1.7Sr0.3Cu3O6.92 | 76
Y1Ba2Cu2.88P0.12O7 | 75.98
Y0.95Ca0.05Ba2Cu2.94Mg0.06O | 75.92
Hg0.9Tl0.1Ba1.8La0.2Cu1O | 75.9
Bi2Sr2Ca0.9Pr0.1Cu2O8.234 | 75.8
Y0.7Pr0.15Ca0.15Ba2Cu3O7 | 75.8
Y1Ba2Cu3O6.765 | 75.8
Bi1.7Pb0.3Sr2Ca1Cu2O0.23 | 75.75
Y1Ba2Cu2.87Fe0.13O7 | 75.75
Er0.7Ca0.3Ba2Cu3O | 75.7
Ho0.8Pr0.2Ba2Cu3O7 | 75.6
Y1Ba1Sr1Cu3O6.88 | 75.6
Y1Ba2Cu2.82Fe0.18O6.95 | 75.6
Y1Sr0.5Ba1.5Cu2.5S0.5O | 75.6
Y1Ba2Cu3O6.75 | 75.51
Bi2Sr2Ca1Cu1.983Ni0.017O8 | 75.5
Hg1.4Tl0.6Ba2Y0.6Ca0.4Cu2O | 75.5
Bi2Sr2Ca0.9Ce0.1Cu2O8 | 75.45
Bi2Sr2Ca0.75Y0.25Cu1.96Zn0.04O8 | 75.4
Bi1.6Pb0.4Sr1.8Ca0.9Cu2O | 75.3
Gd1Ba2Cu2.9Fe0.1O | 75.3
Y0.6Ca0.4Ba1.6La0.4Cu3O | 75.25
Y0.9Pr0.1Ba2Cu3O6.85 | 75.25
La1.25Ba1.45Ca0.3Cu3O7.15 | 75.2
La1.2Ba1.5Ca0.3Cu3O7.06 | 75.2
Tl0.5Pb0.5Sr1.8Yb0.2Ca0.2Mg0.8Cu2O7 | 75.2
Bi2Sr2Ca0.8Pr0.2Cu2O8 | 75.13
Bi2Sr2Ca1Cu2O8.2 | 75.1
Gd0.75Ca0.1Mo0.15Ba2Cu3O6.671 | 75.1
Sr2Nd0.4Ca0.6Cu2F1O5 | 75.1
Y0.74Ca0.16Sr1.1Ba1Cu2.78S0.22O7 | 75.1
Y0.8Ca0.2Ba0.75La0.25Cu3O | 75.1
Y0.925Ca0.075Ba2Cu3O6.68 | 75.1
Y0.95Ca0.05Ba2Cu2.75Co0.25O7.06 | 75.1
Y1Ba2Cu2.96Zn0.04O7 | 75.1
B1Sr2Ca2Cu3O5 | 75
B1Sr2Ca2Cu3O9 | 75
Ba1.6Sr0.4Yb0.6Ca0.4Cu3O6.36 | 75
Ba2Ca2Cu3O8 | 75
Bi0.2Pb0.4La1.2Sr1.3Cu1.9O5.78 | 75
Bi0.5Pb0.25S0.25Sr2Ca0.7Nd0.3Cu2O6.97 | 75
Bi0.8Pb0.1S0.1Sr2Ca0.7Nd0.3Cu2O6.95 | 75
Bi1.7Pb0.3Sr2Ca0.925Sm0.075Cu3O | 75
Bi1Pb1Sr2Y0.3Ca0.7Cu2O8 | 75
Bi2.1Sr0.7Ca1.2Cu1O6 | 75
Bi2Sr1.95Ca0.95Cu2.01Ni0.04O8 | 75
Bi2Sr2Ca0.6K0.4Cu2O | 75
Bi2Sr2Ca0.8Y0.2Cu1.95Zn0.05O8 | 75
Bi2Sr2Ca0.8Y0.2Cu1.96Zn0.04O8 | 75
Bi2Sr2Ca0.8Y0.2Cu2I1O8 | 75
Bi4.1Sr2.4Ca2.4Cu4O | 75
Ca5.9Sr3.5Bi0.3Y0.1Pb0.1Al0.1Cu15.1O29 | 75
Cu0.5P0.5Sr2Ca1.8Y0.2Cu3O9.45 | 75
Cu5.5V0.5Sr2.4Ca3.6O | 75
Cu5.5V0.5Sr2Ca1O | 75
Cu6.5V0.5Sr3.75Ca3.25O | 75
Cu7.5V0.5Sr3.94Ca4.06O | 75
Er1Ba2Cu3O6.6 | 75
Eu1Ba1Sr0.7Ca0.3Cu3O6.95 | 75
Eu1Ba1Sr0.8Ca0.2Cu3O6.95 | 75
Eu2Ba4Cu7O14.671 | 75
Fe0.5Ba2Dy1Cu2.5O7.52 | 75
Gd1Ba2Cu2.91Fe0.09O6.94 | 75
Gd1Ba2Cu2.9Fe0.1O7 | 75
Hg0.75Ti0.25Sr2Ca0.65Y0.35Cu2O | 75
Hg0.7V0.3Ba1.5Sr0.5Cu1O4.6 | 75
Hg0.9Mo0.1Ba2Cu1O4.2 | 75
Hg1Ba2Cu0.97Zn0.03O4.063 | 75
Ho1Ba2Cu2.55Ni0.45O7 | 75
La1Ba1.1Ca0.9Cu3O7.02 | 75
La1Ba1Ca1Cu3O6.99 | 75
Lu0.7Pr0.2Ca0.1Ba2Cu3O7 | 75
Lu0.8Pr0.2Ba1.7Sr0.3Cu3O6.93 | 75
Nd0.7Ca0.3Ba0.6La0.4Cu3O6.79 | 75
Nd1Ba1.4Sr0.6Cu3O6.94 | 75
Nd1Ba2Cu2.85Ni0.15O7 | 75
Pb0.5Sr2.5Y0.5Ca0.5Cu2O7 | 75
Pb0.8Sr0.8Ba1.2Y0.7Ca0.3Cu3.2O8.3 | 75
Pb1.75Ca0.2Y0.8Sr2Cu3O8 | 75
Pb2Sr2Ho0.5Ca0.5Cu3O8 | 75
Sr1.84Ba0.16Cu1O3.4 | 75
Tl1Sr2Ca1Cu2O6.68 | 75
Tl1Sr2Sr0.5Sm0.5Cu2O7 | 75
V0.5Sr2.3Ca4.7Cu6.5O15.5 | 75
V0.5Sr2.4Ca3.6Cu5.5O13.55 | 75
Y0.25Eu0.75Ba2Cu4O8 | 75
Y0.85Pr0.15Ba2Cu3O6.84 | 75
Y0.868Ca0.132Ba2Cu3O6.928 | 75
Y0.95Ga0.05Ba2Cu4O8 | 75
Y1Ba2Cu2.7Ga0.3O6.93 | 75
Y1Ba2Cu2.85Ni0.15O6.84 | 75
Y1Ba2Cu2.94Zn0.06O6.93 | 75
Y1Ba2Cu2.9Al0.1O7 | 75
Y1Ba2Cu3H0.1O6.795 | 75
Y1Ba2Cu2.9Fe0.1O6.9 | 74.9
Bi2.1Sr0.95Ca0.95Cu1O6 | 74.8
Eu1Ba2Cu2.96Zn0.04O7 | 74.8
Bi2Sr2Ca1Cu1.54Au0.46O | 74.7
Dy1Ba2Cu4O8 | 74.65
Gd0.9Pr0.1Ba2Cu3O | 74.65
Bi2.1Sr0.9Ca1Cu1O6 | 74.6
Bi2Sr2Ca0.7Y0.3Cu1.98Zn0.02O8 | 74.6
Sm1Ba2Cu3O6.82 | 74.6
Y0.7Pr0.2Ca0.1Ba2Cu3O | 74.6
Y1Ba2Cu2.91Zn0.09O6.9 | 74.6
Y1Ba2Cu4O | 74.6
Hg0.8Mo0.2Sr2Y0.6Ca0.4Ca2O6 | 74.5
Hg1.4Tl0.6Ba2Y0.7Ca0.3Cu2O7.81 | 74.5
Sm1Ba2Cu2.96Zn0.04O7 | 74.5
Y1Ba2Cu3.92Ga0.08O8 | 74.5
Bi8Sr5Ca7Cu9O34.94 | 74.4
Y1Ba2Cu2.85Ga0.025Ni0.124O7 | 74.4
Y1Ba2Cu2.85Ga0.126Ni0.024O7 | 74.4
Bi8Sr6Ca6Cu9O33 | 74.3
Bi8Sr6Ca6Cu9O34 | 74.3
Gd0.9Pr0.1Ba2Cu3O6.95 | 74.3
La1.25Ca0.35Ba1.4Cu3O7.108 | 74.3
Y1Ba1.95La0.05Cu4O | 74.3
Y1Ba1.98La0.02Cu4O8 | 74.3
Gd0.75Pr0.1Ca0.15Ba2Cu3O7 | 74.2
Bi2Sr2Ca1Cu1.99Fe0.01O8 | 74.1
Y0.8Ca0.2Ba0.7La0.3Cu3O | 74.1
Y1Ba2Cu2.91Ti0.09O6.9 | 74.1
Y1Ba2Cu2.88Ga0.12O7 | 74.05
Ba1.6Sr0.4Yb0.75Ca0.25Cu3O6.68 | 74
Ba1Ca0.9Cd0.1La1Cu3O | 74
Bi0.33Hg0.67Sr2Y1Cu2O7 | 74
Bi2Sr1.6La0.4Ca1Cu2O8 | 74
Bi2Sr2Ca0.65Y0.35Cu2O8.3 | 74
Bi2Sr2Ca0.7Pr0.3Cu2O | 74
Bi2Sr2Ca1Cu1.952Ni0.048O8 | 74
Bi2Sr2Ca1Cu1.982Ni0.018O8 | 74
Bi2Sr2Ca1Cu2O8.197 | 74
Bi4Sr3Ca3Cu3.9Cr0.1O | 74
Bi4Sr3Ca3Cu3.9Mn0.1O | 74
Cu0.5S0.5Sr2Ca4Cu5O | 74
Dy1Ba2Cu2.92Fe0.08O7 | 74
Er0.6Pr0.2Ca0.2Ba2Cu3O7 | 74
Hg0.4Pr0.6Sr2.5Pr0.5Cu2O6 | 74
Hg0.4Pr0.8Sr2.4Ca0.4Cu2O6 | 74
Hg0.5Mo0.5Sr4Cu2C1O9 | 74
Hg0.8Mo0.2Ba2Cu1O4.4 | 74
La1.05Ba1.5Ca0.45Cu3O6.81 | 74
La1.5Ba1Ca0.5Cu3O7.195 | 74
La1Ba1.2Ca0.8Cu3O6.95 | 74
La1Ba1.4Ca0.6Cu3O6.9 | 74
La1Ba2Cu3O6.95 | 74
La2.25Ca1.5Ba2.25Cu6O13.93 | 74
La2.7Ca0.6Ba2.7Cu6O14.186 | 74
La2.7Gd0.4Ca0.8Ba3.1Cu7O16.537 | 74
La5.8Y0.4Ca0.8Ba3.1Cu7O16.548 | 74
Lu0.6Ca0.4Ba2Cu3O6 | 74
Nd0.5Ca0.5Sr0.7Ba1.3Cu2.6C0.4O7 | 74
Nd1Ba1Sr1Cu3O6.94 | 74
Pb0.8Sr1Ba1.2Y0.7Ca0.3Cu3O8.28 | 74
Pb2Sr2Eu0.75Ca0.25Cu3O8.1 | 74
Tl1Sr2Ca0.4Pr0.6Cu2O7 | 74
Y0.5Pr0.2Ca0.3Ba2Cu3O7 | 74
Y0.8Pr0.2Ba2Cu4O7.95 | 74
Y0.9Ca0.1Ba2Cu2.9Ni0.1O6.86 | 74
Y0.9Ga0.1Ba2Cu4O8 | 74
Y1.6Pr0.4Ba4Cu7O15 | 74
Y1Ba0.75Sr1.25Cu3O6.94 | 74
Y1Ba2Cu2.954Zn0.047O6 | 74
Y1Ba2Cu2.9O | 74
Y1Ba2Cu3O6.883 | 74
Bi2.1Sr0.5Ca1.4Cu1O6 | 73.9
Bi2Sr2Ca1Cu2O8.242 | 73.9
Y1Ba2Cu2.95Zn0.05O6.94 | 73.9
Yb1Ba2Cu2.96Zn0.04O7 | 73.9
Ca0.7Nd0.3Ba1La1Cu3O7.04 | 73.8
Ca0.8Nd0.2Ba1La1Cu3O6.99 | 73.8
Ca0.9Nd0.1Ba1La1Cu3O6.87 | 73.8
Y1Ba1Sr1Cu2.95Sn0.05O6.96 | 73.8
Y1Ba2Cu2.954Zn0.047O7 | 73.8
Bi2Sr1.8Ca1.2Cu2O8.211 | 73.7
Er0.8Pr0.2Ba2Cu3O | 73.7
Er0.75Ca0.1Hf0.15Ba2Cu3O6.796 | 73.6
I1Bi2.2Sr1.8Ca1Cu2O8 | 73.6
Sm0.25Ba0.75Cu1O3 | 73.6
Y0.75Pr0.2Ca0.05Ba2Cu3O7 | 73.6
Y0.9Pr0.1Ba2Cu4O8 | 73.55
Y1Ba2Cu2.85Ni0.15O7 | 73.55
Y1Ba2Cu2.94Zn0.06O6.9 | 73.55
Y1Ba2Cu2.88Ni0.12O7 | 73.53
Bi1.9Pb0.1Sr2Ca1Cu2O8.2 | 73.5
Bi2Sr2Ca0.975La0.025Cu2O8 | 73.5
Bi3.5Pb0.5Sr3Ca3Cu4O | 73.5
Bi8Sr8Ca4Cu9O34.25 | 73.5
Gd0.9Pr0.1Ba2Cu3O7 | 73.5
Gd1Sr0.1Ba1.9Cu4O8 | 73.5
Hg0.8Mo0.2Sr2Y0.5Ca0.5Ca2O6 | 73.5
Hg1Ba2Cu1O4.05 | 73.5
Lu0.8Ce0.1Ca0.1Ba2Cu3O7 | 73.5
Y0.85Ca0.15Ba2Cu2.97Mg0.03O | 73.5
Y1Ba2Cu3.88Ga0.12O8 | 73.5
Yb0.7Pr0.3Ba2Cu3O6.97 | 73.5
Y1Ba2Cu2.95Zn0.05O | 73.45
Gd1Ba2Cu4O8 | 73.4
Y0.7Pr0.2Ca0.1Ba2Cu4O8 | 73.4
Y1Ba1.76La0.24Cu3O7.024 | 73.4
Y0.8Ca0.2Ba2Cu3O6.5 | 73.35
Bi1.6Pb0.4Sr2Ca2Cu3O10.24 | 73.3
Bi1.9Sr1.7Ca0.9Cu2O | 73.3
Y0.8Pr0.2Ba2Cu3O6.95 | 73.3
Y1Ba2Cu3.98Co0.02O8 | 73.3
Y1Ba2Cu3.99Zn0.01O8 | 73.3
Bi2Sr2Ca0.9Pr0.1Cu2O8 | 73.25
I1Bi2Sr2Ca1Cu2O | 73.25
Bi2Sr2Ca1Cu1.2Au0.8O | 73.2
Pb2Sr2Y0.2Ca0.8Cu3O8 | 73.2
Er1Ba2Cu2.95Zn0.05O | 73.1
Gd1Sr1.8Ba0.2Cu4O8 | 73.1
Sr2Nd0.3Ca0.7Cu2F1O5 | 73.1
Y1Ba2Cu2.82Fe0.18O7 | 73.1
Eu0.9Pr0.1Ba2Cu3O7 | 73.05
Ba1.6Sr0.4Yb0.65Ca0.35Cu3O6.45 | 73
Bi0.7Pb0.3Sr1Ca1Cu1.8O6 | 73
Bi1.7Pb0.3Sr2Ca0.7Y0.3Cu2O8.26 | 73
Bi2.1Sr1.8Ca1Cu1.96Co0.04O8 | 73
Bi2Sr1.5Ca1.5Cu2O8.22 | 73
Bi2Sr1.6K0.4Ca1Cu2O8 | 73
Bi2Sr2Ca0.8Gd0.2Cu2O8 | 73
Bi2Sr2Ca1Cu2O8.212 | 73
Ca2Sr2Cu3Ga1O9 | 73
Cu2.85Re0.15Sr2Y0.9Ca0.1O | 73
Cu6.5V0.5Sr2Ca1O | 73
Cu7.5V0.5Sr2Ca1O | 73
Er0.7Pr0.1Ca0.2Ba2Cu3O7 | 73
Er1Ba2Cu2.94Co0.06O6.8 | 73
Eu1Ba1.9Pr0.1Cu3O6.75 | 73
Fe0.5Ba2Y1Cu2.5O7 | 73
Gd0.45Ca0.4Mo0.15Ba2Cu3O6.537 | 73
Ge0.5Cu0.5Sr2Ca1.7Y0.3Cu3O9.3 | 73
Hg0.7S0.3Ba2Cu1O | 73
Hg1Ba2Cu1O4.045 | 73
Hg1Ba2Cu1O4.06 | 73
La0.8Ca0.2Ba1.5Sr0.5Cu3O6.794 | 73
La0.9Ba1.5Ca0.6Cu3O6.74 | 73
La1.3Yb0.6Ba1.3Ca1.2Cu5O11.74 | 73
La1Ba1.3Ca0.7Cu3O6.92 | 73
Nd0.9Pr0.1Ba2Cu3O7 | 73
Nd1Ba1.8Ca0.2Cu3O6.866 | 73
Pb2Sr2Eu0.7Ca0.3Cu3O8.1 | 73
Pb2Sr2Eu0.8Ca0.2Cu3O8.1 | 73
Pb2Sr2Y0.3Ca0.7Cu3O8 | 73
Pb2Sr2Y0.5Ca0.5Cu3F1.0031O7.2608 | 73
Sm1.1Ba1.9Cu3O7 | 73
Tl0.3Hg0.7Sr2Ba2Cu2Co3O | 73
Tl0.5Pb0.5Sr2Ca1Cu2.95Zn0.05O7 | 73
V0.5Sr2.6Ca5.4Cu7.5O17.3 | 73
Y0.7Ca0.3Ba1.3La0.7Cu3O7.16 | 73
Y0.8Ca0.2Ba0.8Nd0.2Cu3O | 73
Y0.8Ca0.2Ba1.5La0.5Cu3O7.13 | 73
Y0.9Ca0.1Ba2Cu3O6.7 | 73
Y1.6Ca0.4Ba4Cu7O | 73
Y1Ba1.7La0.3Cu3O | 73
Y1Ba2Cu2.7Al0.3O6.99 | 73
Y1Ba2Cu2.7Ni0.3O6.88 | 73
Y1Ba2Cu2.85Ni0.15O6.9 | 73
Y1Ba2Cu2.8Ni0.2O | 73
Y1Ba2Cu2.948Zn0.052O7 | 73
Y1Ba2Cu2.9Co0.1O6.82 | 73
Y1Ba2Cu3H0.1O6.765 | 73
Y1Sr2Cu2.85Re0.15O7.1 | 73
Ca0.4Ba1.25La1.35Cu3O7.19 | 72.9
Tl0.4Sr1.8Yb0.2Ca1Cu2.6O7 | 72.9
Tl0.5Hg0.5Sr2Ba2Cu2Co3O | 72.9
Y0.6Ca0.2Pr0.2Ba2Cu3O6.95 | 72.9
Y0.8Ca0.2Ba2Cu3O7 | 72.9
Y1Ba1.5Sr0.5Cu3O6.85 | 72.9
Y1Ba2Cu2.975Zn0.025O6.85 | 72.85
Eu1Ba2Cu2.9Co0.1O6.97 | 72.7
Gd1Ba2Cu2.96Zn0.04O7 | 72.7
Nd1Ba2Cu2.96Zn0.04O7 | 72.7
Y0.75Pr0.2Ca0.05Ba2Cu3O | 72.7
Y0.8Pr0.2Ba2Cu3O7 | 72.68
Gd1Ba2Cu2.925Fe0.075O7 | 72.65
Y0.85Ca0.15Ba2Cu2.94Mg0.06O | 72.6
Y0.8Pr0.2Ba2Cu3O6.98 | 72.6
Y0.9Eu0.13Ba1.97Cu2.87Al0.29O7 | 72.6
Bi1Ca1Sr1Cu2O | 72.5
Bi2Pr0.2Ca2.8Cu2O8 | 72.5
Bi8Sr6Ca6Cu9O33.85 | 72.5
Bi8Sr7Ca5Cu9O34.13 | 72.5
Er0.6Pr0.2Ca0.2Sr0.8Ba1.2Cu3O | 72.5
Gd1Ba2Cu2.95Zn0.05O | 72.5
Hg0.5Fe0.5Sr2Y0.3Ca0.7Cu2O6.65 | 72.5
La1Ba1.75Sr0.25Cu3O6.946 | 72.5
Y0.95Ca0.05Ba2Cu2.95Co0.05O6.84 | 72.5
Y1Ba2Cu2.9Ni0.1O6.93 | 72.5
Y1Ba2Cu3H0.2O6.795 | 72.5
Bi2Sr2Ca0.62Y0.38Cu2O8 | 72.4
Bi2Sr2Ca0.72Pr0.28Cu2O | 72.4
Gd0.7Pr0.15Ca0.15Ba2Cu3O7 | 72.4
Y0.8Pr0.2Ba2Cu3O6.96 | 72.35
Y0.85Pr0.15Ba2Cu4O8 | 72.3
Y0.8Ca0.2Ba2Cu2.94Mg0.06O | 72.3
Bi1.34Pb0.66Sr2Ca1Cu2O | 72.2
Bi1.7Pb0.4Sr2Ca1.1Cu2.1O | 72.2
Er0.55Ca0.3Hf0.15Ba2Cu3O7.05 | 72.2
Y0.65Pr0.2Ca0.15Ba2Cu3O | 72.2
Y1La1Ba4Cu6O13.95 | 72.2
H0.32Y1Ba2Cu3O | 72.1
Y0.8Ca0.2Ba2Cu3O6.6 | 72.1
Y1Ba2Cu2.76Al0.24O7 | 72.1
Yb1Ba2Cu2.94Zn0.06O7 | 72.1
Y1Ba2Cu3O6.73 | 72.07
Al1Sr2Ca2Cu3O9.7 | 72
Bi3.9Pb0.1Sr3Ca3Cu4O | 72
Bi4Sr3Ca3Cu3.8Mn0.2O | 72
Bi4Sr3Ca3Cu3.95Fe0.05O | 72
Bi4Sr3Ca3Cu3.96Fe0.4O | 72
Bi4Sr3Ca3Cu3.975Fe0.025O | 72
Ca5.84Sr4.02Bi0.14Cu15.84O29 | 72
Er1Ba2Cu2.82Fe0.18O6.97 | 72
Fe0.5Ba2Er1Cu2.5O7.46 | 72
Fe0.5Ba2Gd1Cu2.5O7.45 | 72
Fe0.5Ba2Yb1Cu2.5O7.45 | 72
Hg0.8Mo0.2Sr2Cu1O4 | 72
Hg0.9Mo0.1Sr2Cu1O4 | 72
Hg1Ba2Cu1O4.02 | 72
Hg1Sr2Ho0.333Ce0.667Cu2O6 | 72
La1.1Ba1.5Ca0.4Cu3O6.82 | 72
La1.65Ba1.5Ca0.35Cu3O6.79 | 72
La1Ba1.5Ca0.5Cu3O7.112 | 72
La2.3Gd0.7Ca1Ba2.8Sr0.2Cu6.86In0.14O16.536 | 72
Mo0.2Sr2Y1Cu2.8O | 72
Nd0.8Ca0.2Ba0.6La0.4Cu3O6.72 | 72
Nd0.9Ba1.7Ca0.4Cu3O6.801 | 72
Nd1Ba2Cu2.775Ni0.225O7 | 72
Pb0.5Sr2Ca0.5Tm0.5Cu2.5O7 | 72
Pb2Sr2Y0.5Ca0.5Cu3F0.5612O7.649 | 72
Ru0.6Sr2Gd1Cu2.4O8 | 72
Ru0.7Sr2Gd1Cu2.3O8 | 72
Sm1Ba2Cu2.9Ni0.1O7 | 72
Sr2Ca3Cu4F2O8.8 | 72
Y0.75Pr0.25Ba2Cu3O7 | 72
Y0.85Ca0.15Ba2Cu2.85Co0.15O | 72
Y0.9Ca0.1Ba1.6La0.4Cu3O7.09 | 72
Y1Ba2Cu2.83Fe0.17O7 | 72
Y1Ba2Cu2.955Fe0.045O6.89 | 72
Y1Ba2Cu3Cl1O6 | 72
Y1Ba2Cu4Li0.031O8 | 72
Gd0.45Ca0.4Hf0.15Ba2Cu3O7.08 | 71.9
Lu1.8Ba0.2Cu1O4 | 71.9
Y1Ba1.95La0.05Cu2.95Zn0.05O | 71.9
Bi2Sr2Ca0.89Y0.11Cu2O | 71.85
Y0.8Ca0.2Ba2Cu2.97Mg0.03O | 71.85
Bi2Sr1.9Ca1.1Cu2O8.181 | 71.8
Hg0.9Tl0.1Ba1.9La0.1Cu1O | 71.8
Y1Ba2Cu2.55Au0.45O | 71.8
La1Ba1.75Ca0.25Cu3O | 71.7
Y1Ba2Cu0.88Co0.12O7 | 71.7
Tl1HgSr2Ba2Cu2Co3O | 71.65
Bi2Sr1.8Gd0.2Ca1Cu2O8 | 71.6
Bi2Sr2Ca0.85Y0.15Cu1.96Zn0.04O8 | 71.6
Bi2Sr2Ca1Cu2I0.25O8.21 | 71.6
Er0.75Ca0.25Ba2Cu3O | 71.6
Y0.8Pr0.2Ba2Cu3O6.82 | 71.6
Bi1.7Pb0.3Sr2Ca0.7Y0.3Cu2O8.25 | 71.5
Bi2Sr2Ca1Cu1.982Fe0.018O8 | 71.5
Bi2Sr2Ca1Cu1.98Fe0.02O8 | 71.5
Dy1Ba2Cu2.95Zn0.05O | 71.5
Gd0.75Pr0.15Ca0.1Ba2Cu3O7 | 71.5
La3Ca0.7Cd0.3Ba3Cu7O16.459 | 71.5
Y1Ba2Cu2.76Ni0.24O7 | 71.5
Y1Ba2Cu2.8Ni0.2O7 | 71.45
Ca0.4La0.6Ba1.35La0.65Cu2.955Ni0.045O | 71.3
Tl0.9Bi0.1Sr1.8Yb0.2Ca0.9Cd0.1Cu1.99Fe0.01O7 | 71.3
Y1Ba2Cu3.84Ga0.16O8 | 71.25
Y1Ba2Cu3O6.773 | 71.2
Bi2Sr2Ca0.67Y0.33Cu1.98Zn0.02O8 | 71.1
Y1Ba2Cu2.88Fe0.12O7 | 71.06
Bi2Sr2Ca0.6Ce0.4Cu2O8 | 71
Bi2Sr2Ca0.72Pr0.28Cu2O8 | 71
Bi2Sr2Ca0.7K0.3Cu2O | 71
Ca1Ba1La0.8Nd0.2Cu3O7 | 71
Ca1Ba1La0.8Sm0.2Cu3O7 | 71
Cu0.5P0.5Sr2Ca1.8Y0.2Cu3O9.35 | 71
Cu2.8Mo0.2Sr2Y0.9Ca0.1O | 71
Cu4.5Sr2Ca3Cr0.5O11.45 | 71
Er0.5Pr0.2Ca0.3Ba2Cu3O7 | 71
Gd0.96Ca0.04Ba1Sr1Cu3O6.9138 | 71
Gd1Ba2Cu2.85Ni0.15O | 71
Hg0.5S0.5Ba2Cu1O | 71
La0.75Sm0.25Ba1Ca1Cu3O7 | 71
La0.85Ca0.15Ba1.5Sr0.5Cu3O6.819 | 71
La1.65Er0.35Ba2Ca0.7Cu4.7O11.166 | 71
La1Ba0.9Ca1.1Cu3O7.05 | 71
Lu0.7Pr0.3Ba2Cu3O7 | 71
Nd0.9Ca0.1Ba1Sr1Cu3O6.85 | 71
Pb1Sr2Y0.62Ca0.38Cu3O8 | 71
Pb2Sr2Ca0.5Y0.5Cu3O | 71
Pb2Sr2Eu0.65Ca0.35Cu3O8.1 | 71
Pb2Sr2Eu0.85Ca0.15Cu3O8.1 | 71
Pb2Sr2Eu1Cu3O8 | 71
Sm1Ba2Cu2.94Fe0.06O7 | 71
Tl0.4Sr2Ca2Cu3.6O | 71
Tl0.5Pb0.5Sr2Ca1Cu2.98Zn0.02O7 | 71
Tl0.5Pb0.5Sr4Cu2C1O10 | 71
Tl0.7Hg0.3Sr2Ba2Cu2Co3O | 71
Tl1Sr2Sr0.5Eu0.5Cu2O7 | 71
Y0.95Ca0.05Ba2Cu3O6.7 | 71
Y1.01Ba2.01Cu2.906Ni0.094O6.7 | 71
Y1Ba2Cu2.85Co0.15O6.92 | 71
Y1Ba2Cu2.94Zn0.06O6.96 | 71
Y1Ba2Cu2.9Fe0.1O6.929 | 71
Y1Ba2Cu3F0.1O6.7 | 71
Y1Sr2Cu2.8Mo0.2O7.1 | 71
Yb0.75Pr0.25Ba1.7Sr0.3Cu3O6.92 | 71
Nd1Ba2Cu2.9Ni0.1O | 70.9
Sr2Nd0.5Ca0.5Cu2F1O5 | 70.9
Bi2Sr2Ca0.69Y0.31Cu2O | 70.8
Ca0.7Cd0.3La1Ba1Cu3O | 70.8
Nd0.8Ca0.1Pr0.1Ba2Cu3O7 | 70.8
Nd0.8Ca0.1Pr0.1Ba2Cu3O7.02 | 70.8
Y0.75Pr0.1Ca0.15Ba2Cu3O | 70.8
Y0.975Ca0.025Ba2Cu3O6.72 | 70.8
Y1Ba2Cu3H0.48O7 | 70.8
Bi2Sr2Ca0.92Y0.08Cu2O | 70.78
Sm1Ba1.5Sr0.5Cu3O7 | 70.7
Y1Ba2Cu2.85Ga0.049Ni0.101O7 | 70.7
Y1Ba2Cu2.875Co0.125O | 70.7
Y1Ba2Cu3O6.72 | 70.62
Bi1.4Pb0.6Sr2Ca1.4Ga0.6Cu3O7 | 70.6
Bi2.1Sr1.93Ca0.92Pr0.05Cu2O8 | 70.6
Eu1Ba2Cu2.97Zn0.03O | 70.6
Gd0.85Pr0.1Ca0.05Ba2Cu3O7 | 70.6
Pb2Sr2Y0.75Ca0.25Cu3O8 | 70.6
Yb1Ba2Cu2.92Zn0.08O7 | 70.6
Gd0.99Ca0.01Ba1Sr1Cu3O6.9198 | 70.5
Nd1Ba2Cu2.97Ga0.03O7 | 70.5
Y1Ba1.9La0.1Cu3.5O7.5 | 70.5
Y1Ba2Cu3.98Fe0.02O8 | 70.5
Y1Ba2Cu3O6.7 | 70.44
Hg1.5Pb0.5Ba2Y0.29Ca0.71Cu2O8 | 70.4
Y0.8Pr0.2Ba2Cu3O | 70.4
Y1Ba2Cu3.97Ni0.03O8 | 70.4
Y1La1.2Ba3.8Cu6O14.07 | 70.4
Bi2Sr2Ca0.72Y0.28Cu1.96Zn0.04O8 | 70.3
Hg0.92Ba2.05Cu1.03O4.087 | 70.3
Yb0.6Nd0.2Pr0.2Ba2Cu3O7 | 70.3
Y1Ba2Cu3.8Ga0.2O8 | 70.25
Bi2Sr2Ca0.8Y0.2Cu1.94Zn0.06O8 | 70.2
Y1Ba2Cu3.987Fe0.013O8 | 70.15
Bi2Sr2Ca1Cu0.2Au1.8O | 70.1
Y1Ba2Cu2.82Ni0.18O7 | 70.1
Hg1.2Tl0.8Ba2Ca2Cu3O | 70.05
Y1Ba2Cu3.992Zn0.008O8 | 70.05
Bi1.6Pb0.4Sr2Ca1.9Sm0.1Cu3O | 70
Bi2.1Sr1.93Ca0.87Pr0.1Cu2O8 | 70
Bi2.4Sr2Ca1.6Cu3O | 70
Bi2Ca2Sr1Cu2O8 | 70
Bi2Pb0.1Sr1.8Ca0.9Cu2O | 70
Bi2Sr2Ca0.8Pr0.2Cu2O8.282 | 70
Bi2Sr2Ca1.2Cu3.22O8 | 70
Bi2Sr2Ca1Cu2O8.199 | 70
Bi2Sr2Ca1Cu2O8.2135 | 70
Bi2Sr2Ca1Cu2O8.214 | 70
Bi2Sr2Ca1Cu2O8.218 | 70
Bi2Sr2Ca1Cu2O8.3 | 70
Bi4Sr3Ca3Cu3.6Fe0.4O | 70
Ca1La1Ba1Cu3O7 | 70
Cu0.5P0.5Sr2Ca1.8Y0.2Cu3O9.25 | 70
Dy1Ba2Cu2.96Zn0.04O6.9 | 70
Dy1Ba2Cu2.9Fe0.1O6.84 | 70
Er2Ba4Cu7O15 | 70
Ga1Sr2Ca2Cu3O9 | 70
Ga1Sr2Ca3Cu4O | 70
Hg0.6Cr0.4Ba2Cu1O4.1 | 70
Hg0.7V0.3Ba2Cu1O3.4 | 70
Hg1.75Pb0.25Ba2Y0.7Ca0.3Cu2O8 | 70
Hg1Ba2Cu1O4.049 | 70
La1.1Ba1.5Ca0.4Cu3O6.97 | 70
La1.1Ba1.5Ca0.4Cu3O7.17 | 70
La1.1Yb0.7Ba1.1Ca1.4Cu5O11.692 | 70
La1.25Ba1.5Ca0.25Cu3O6.74 | 70
La1.5Nd0.5Ca1Ba2Cu4.75Mo0.25O11.143 | 70
La1.5Nd0.5Ca1Ba2Cu4.85Mo0.15O11.322 | 70
La1.6Nd0.4Ca0.8Ba2Cu4.8O10 | 70
La1.7Er0.3Ba2Ca0.6Cu4.6O10.92 | 70
La2.5Y0.5Ca1Ba3Cu6.72Fe0.28O16.592 | 70
Nd1.1Ba1.7Sr0.2Cu3O6.858 | 70
Nd1Ba1Sr0.9Ca0.1Cu3O7 | 70
Pb0.5Sr2Ca0.5Er0.5Cu2.5O7 | 70
Pb0.9AgSr2La2Cu3.1O | 70
Pb2Sr2Y0.1Cu3O8 | 70
Ru0.6Sr2Eu1Cu2.4O8 | 70
Ru0.8Sr2Gd1Cu2.2O8 | 70
Sm1Ba2Cu2.96Zn0.04O6.83 | 70
Sr2Cu1O3.1 | 70
Sr3Cu2Cl1O5 | 70
Tl0.5Pb0.5Sr4Cu2C0.5N0.5O7 | 70
Tl0.5Pb0.5Sr4Cu2C0.7N0.3O7 | 70
Tl0.8Hg0.2Sr2Ba2Cu2Co3O | 70
Tl1Sr2Ca0.6Pr0.4Cu2O7 | 70
Tl2Ba2Cu1O5.929 | 70
Tl2Sr1Ca2Cu3O9 | 70
Tm1Ba1Sr1Cu3O6.94 | 70
Y0.5Ca0.5Ba1.1La0.9Cu3O7.15 | 70
Y0.78Pr0.22Ba2Cu3O7 | 70
Y0.7Ca0.3Ba2Cu2.7Co0.3O6.84 | 70
Y0.8Pr0.2Ba2Cu3O6.965 | 70
Y1Ba1.8Cu2.8Co0.2O7.05 | 70
Y1Ba1.95Cu2.95Co0.05O6.9 | 70
Y1Ba2Cu2.4Ni0.6S0.6O | 70
Y1Ba2Cu2.901Co0.099O7 | 70
Y1Ba2Cu2.91Co0.09O7 | 70
Y1Ba2Cu2.9Ni0.1O6.95 | 70
Y1Ba2Cu3.985Zn0.015O7.95 | 70
Y2Ba4Cu7O14.78 | 70
Gd0.8Pr0.1Ca0.1Sr0.8Ba1.2Cu3O | 69.8
Bi2Sr2Ca0.8Na0.2Cu2O8 | 69.75
Bi1.7Pb0.3Sr2Ca0.8Y0.2Cu2O8 | 69.7
Bi2.1Sr1.93Ca0.82Er0.15Cu2O8 | 69.7
Eu1Ba2Cu4O8 | 69.7
Bi2Sr2Ca1Cu1.91Fe0.09O8 | 69.5
Bi2Sr2Ca1Cu1.954Fe0.046O8 | 69.5
Hg0.85S0.15Ba2Cu1O | 69.5
Lu0.75Ce0.15Ca0.1Ba2Cu3O7 | 69.5
Sr2Y1Cu3O7.65 | 69.5
Y0.8Ca0.2Ba2Cu2.8Co0.2O | 69.5
Y0.9Ca0.1Ba2Cu2.9Co0.1O6.84 | 69.5
Y1Ba2Cu2.9Ni0.1O6.88 | 69.5
Bi1.4Pb0.6Sr2Ca1.6Ga0.4Cu3O7 | 69.4
Bi2Sr2Ca1Cu2I1O8 | 69.35
Ca0.3Ba1.45La1.25Cu3O7.12 | 69.3
Hg0.9Tl0.1Ba1.95La0.05Cu1O | 69.3
Sm1Ba2Cu4O8 | 69.3
Y1Ba2Cu2.835Fe0.165O6.98 | 69.3
Y1Ba2Cu2W1O | 69.25
Dy0.8Pr0.2Ba2Cu3O7 | 69.1
Sr2Ca1Cu2F1O5 | 69.1
Y0.8Pr0.2Ba1Sr1Cu3O7 | 69.1
Y1Ba1Sr1Cu2.9Sn0.1O7 | 69.1
Y1Ba1.6La0.4Cu3O7.14 | 69.08
Y1Ba2Cu3.98Ni0.02O8 | 69.08
Al1Sr2Ca2Cu3O9.5 | 69
Bi2Sr2Ca0.7Na0.3Cu2O8 | 69
Bi3Pb1Sr3Ca3Cu3.98Fe0.02O | 69
Bi4Sr3Ca3Cu3.8Cr0.2O | 69
Bi8Sr4Ca8Cu9O33 | 69
Ca1Ba1La0.8Eu0.2Cu3O7 | 69
Cu0.85Re0.15Sr2Y1Cu2O7.3 | 69
Er1Ba2Cu2.94Zn0.06O6.92 | 69
Gd0.7Pr0.1Ca0.2Ba2Cu3O7 | 69
Hg1Ba2Cu0.97Zn0.03O4.052 | 69
La0.8Eu0.2Ca1Ba1Cu3O | 69
Nd1Ba1Sr0.85Ca0.15Cu3O7 | 69
Nd1Ba1Sr0.8Ca0.2Cu3O7 | 69
Nd1Ba2Cu3S1O6 | 69
Pb2Sr2Eu0.9Ca0.1Cu3O8.1 | 69
Sm0.45Ba0.55Cu1O3 | 69
Sr2Y1Cu3O7.9 | 69
Tl1Sr2Ba2Cu2Co3O | 69
Y0.8Ca0.2Ba1.75Nd0.25Cu3O | 69
Y0.8Ca0.2Ba2Cu2.8Co0.2O6.83 | 69
Y0.8Ga0.2Ba2Cu4O8 | 69
Y1Ba1.7La0.3Cu3O7.02 | 69
Y1Ba2Cu2.73Fe0.27O7.1 | 69
Y1Ba2Cu2.7Fe0.3O7.1 | 69
Y1Ba2Cu3O6.702 | 69
Dy1Ba2Cu2.94Zn0.06O7 | 68.8
Gd0.8Ca0.2Ba2Cu3O7 | 68.8
Ho1Sr0.2Ba1.8Cu4O8 | 68.8
Y0.95Ca0.05Ba1.9La0.1Cu4O7.9 | 68.8
Y0.9Ca0.1Ba2Cu3O6.59 | 68.8
Y1Ba2Cu2.82Ga0.18O7 | 68.72
Ca0.2Ba1.55La1.25Cu3O7.159 | 68.7
Bi2Sr2Ca0.6Nd0.4Cu2O | 68.6
Ca0.4Ba1.35La1.25Cu3O7.08 | 68.6
Hg1.4Tl0.6Ba2Y0.4Ca0.6Cu2O7.71 | 68.6
Y1Ba1Sr1Cu2.9Sn0.1O7.001 | 68.6
Y1Ba2Cu2.88Al0.12O7 | 68.6
Tl0.9Sr1.8Yb0.2Ca1Cu2.1O7 | 68.55
Y1Ba2Cu2.955Zn0.045O7 | 68.55
La1.25Ba1.55Ca0.2Cu3O7.16 | 68.5
Y1Ba2Cu2.88Ti0.12O6.88 | 68.4
Bi2Sr2Ca0.85Pr0.15Cu2O8 | 68.35
Bi2Sr2Ca1Cu2Zn0.01C0.32H0.16N0.08O | 68.3
Er1Ba2Cu2.94Zn0.06O7 | 68.3
Ho1Sr0.6Ba1.4Cu4O8 | 68.3
La0.9Pr0.1Ba2Cu3O7 | 68.3
Y0.8Pr0.2Ba2Cu3O7.55 | 68.3
Bi1.4Pb0.6Sr2Ca1.8Ga0.2Cu3O7 | 68.2
Bi2.1Sr1.93Ca0.92Er0.05Cu2O8 | 68.2
Nd0.92Pr0.08Ba2Cu3O7 | 68.2
Tl1C1Sr2Ba2Cu2O10 | 68.2
Ho1Sr0.4Ba1.6Cu4O8 | 68.1
Yb0.7Ca0.3Ba1.6Sr0.4Cu3O6.73 | 68.05
Bi1.6Pb0.8Sr2Ca1Cu1.99Cr0.01O | 68
Bi2.15Sr1.68Ca1.17Cu2O | 68
Ca0.2La0.8Ba1.55La0.45Cu3O7.16 | 68
Ca1Ba1La0.6Sm0.4Cu3O7 | 68
Dy1Ba2Cu2.9Ga0.1O6.7 | 68
Eu1.8Pr0.2Ba4Cu7O14.779 | 68
Gd0.95Pr0.05Ba2Cu2.94Mn0.06O7 | 68
Hg1I2Bi2Sr1.5Ca1.5Cu2O | 68
La0.9Ca0.1Ba1.5Sr0.5Cu3O6.847 | 68
La0.9Ga1.5Ca1.6Ba2Sr1Cu6.3In0.7O | 68
La1.4Ba1.27Ca0.33Cu3O | 68
La2.5Y0.5Ca1Ba3Cu6.58Fe0.42O16.599 | 68
Lu0.7Ca0.3Ba2Cu3O6.4 | 68
Pb0.24Bi1.76Sr2Ca1Cu2O8 | 68
Pb0.26Bi1.74Sr1.85Ca0.9Cu1.95O | 68
Pb0.7Hg0.3Sr4Cu2C1O10 | 68
Pb2Sr2Y0.5Ca0.5Cu3F0.253O7.9858 | 68
Sm1Ba2Cu2.92Fe0.08O7 | 68
Tl1Sr2Ca0.6Y0.4Cu2O7 | 68
Tl1Sr2Ca1Cu2O6.8 | 68
Tm1.6Pr0.4Ba4Cu7O14.722 | 68
Y0.5Pr0.2Cd0.1Ca0.2Ba2Cu3O7 | 68
Y0.7Ca0.3Ba1Sr1Cu2.8P0.2O0.8 | 68
Y0.8Pr0.2Ba2Cu3O6.81 | 68
Y1Ba1Sr1Cu2.8Mo0.2O7.3 | 68
Y1Ba2Cu2.52Al0.48O6.74 | 68
Y1Ba2Cu2.775Ni0.225O7 | 68
Y1Ba2Cu2.871Co0.129O7 | 68
Y1Ba2Cu2.8Ga0.2O7 | 68
Y1Ba2Cu3H0.24O6.765 | 68
Y1Sr2Cu3O6.92 | 68
Yb0.7Pr0.3Ba2Cu3O7 | 68
Yb0.8Sr0.2Ba2Cu3O7 | 68
Bi2Sr1.6La0.4Ca1Cu2O | 67.95
Pb0.5Sr2Ca0.5Ho0.5Cu2.5O7 | 67.9
Y0.7Pr0.2Ca0.1Ba2Cu3O7 | 67.9
Y1Ba2Cu2.85Fe0.126Zn0.024O7 | 67.9
Gd0.7Pr0.1Ca0.2Ba2Cu3O | 67.8
Y1Ba1.9La0.1Cu4O7.8 | 67.8
Bi1.4Pb0.6Sr2Ca1.2Ga0.8Cu3O7 | 67.7
Hg1.4Tl0.6Ba2Y0.7Ca0.3Cu2O8 | 67.65
Y1Ba2Cu2.94Zn0.06O7 | 67.64
Bi1.7Pb0.3Sr2Ca1Cu2O0.27 | 67.6
Sm1Ba2Cu3O6.734 | 67.6
Y0.625La0.375Ba2Cu3O7 | 67.6
Y1Ba2Cu2.94Zn0.06O6.97 | 67.6
Y1Ba2Cu2.95Fe0.05O6.79 | 67.6
Y1La0.2Ba1.8Cu3O7.26 | 67.6
Er0.75Ca0.25Ba2Cu3O6.88 | 67.5
Ho0.75Pr0.25Ba2Cu3O7 | 67.5
La3Ca0.6Cd0.4Ba3Cu7O16.41 | 67.5
Y0.75Ca0.25Ba2Cu2.75Co0.25O6.82 | 67.5
Y0.88Eu0.17Ba1.95Cu2.82Al0.32O7 | 67.5
Y0.8Pr0.2Ba2Cu3O7.67 | 67.5
Y1Ba1Sr1Cu3O6.8 | 67.5
Bi1.4Pb0.6Sr2Ca1.7Ga0.3Cu3O7 | 67.4
Ca0.63La0.37Ba1.12La0.88Cu3O | 67.4
Nd1Ba2Cu3O6.85 | 67.4
Y0.8Pr0.2Ba2Cu4O8 | 67.34
Ca0.6Cd0.4La1Ba1Cu3O | 67.3
Y0.8Ca0.2Ba2Cu3O6.59 | 67.3
Lu0.6Pr0.3Ca0.1Ba2Cu3O7 | 67.25
Bi1.8Pb0.2Sr1.8Ca0.9Cu2O | 67.2
Bi2Sr2Ca1Cu2O8.256 | 67.2
Yb0.7Pr0.3Ba2Cu3O6.87 | 67.2
Y1.8Pr0.2Ba4Cu7O15 | 67.15
Bi1.6Pb0.4Sr2Ca2Cu3O10.34 | 67.1
La1.25Ca0.3Ba1.45Cu3O7.11 | 67.1
Nd1.15Ba1.85Cu3O7 | 67.1
Y0.6Ca0.2Pr0.2Ba2Cu3O7 | 67.1
Y1Ba2Cu2.73Ga0.27O7 | 67.04
Bi1.4V0.6Sr2Ca2Cu3O10 | 67
Bi2Pr0.3Ca2.7Cu2O8 | 67
Bi2Sr1.5Ca1.5Cu2O8.25 | 67
Bi2Sr2Ca0.9Na0.1Cu2O8 | 67
Bi2Sr2Ca0.9Y0.1Cu2I1O8 | 67
C0.5Ba2Ca2Cu3.5O9 | 67
Ca1Ba1La0.6Nd0.4Cu3O7 | 67
Ca1Ba1Tm1Cu3O7 | 67
Cu0.5S0.5Sr2Ca5Cu6O | 67
Dy1Ba2Cu2.9Ni0.1O6.74 | 67
Hg0.65V0.35Sr2.4Nd0.6Cu2O6 | 67
Hg0.65V0.35Sr2Ca0.55Nd0.45Cu2O6.8 | 67
Hg0.6V0.4Sr2.47Nd0.53Cu2O6 | 67
La1.5Ba1Ca0.5Cu3O7.126 | 67
Nd1Ba1Sr0.95Ca0.05Cu3O7 | 67
Pb0.5Sr2Y0.6Ca0.4Cu2.5O6.97 | 67
Pb1.4Cr0.6Sr2Ca0.5Y0.5Cu3O | 67
Sr2Y1Cu3O7.75 | 67
Tl1Sr2Yb0.5Ca0.5Cu2O | 67
Y0.6Ca0.4Ba1.2La0.8Cu3O7.15 | 67
Y0.85Ca0.15Ba2Cu2.85Ni0.15O6.85 | 67
Y1Ba1.8Pr0.2Cu3O | 67
Y1Ba1.9La0.1Cu3O6.85 | 67
Y1Ba2Cu2.97Zn0.03O6.77 | 67
Y2Ba4Cu7O14.95 | 67
Bi1.7Pb0.3Sr2Ca0.7Y0.3Cu1.94Zn0.06O8 | 66.9
Nd1Ba1.2Sr0.8Cu3O6.97 | 66.9
Y0.9Ca0.1Ba2Cu3O6.5 | 66.9
Tl2Ba2Ca0.8Y0.2Cu1.96Co0.04O8 | 66.8
Er0.7Pr0.3Ba2Cu3O | 66.7
Y1Ba2Cu2.895Fe0.105O7 | 66.67
Bi2.1Sr1.93Ca0.87Er0.1Cu2O8 | 66.6
Gd0.65Pr0.15Ca0.2Ba2Cu3O7 | 66.6
Y1Ba2Cu2.85Ga0.097Ni0.052O7 | 66.6
Bi1.4Pb0.6Sr2Ca1Ga1Cu3O7 | 66.5
Bi2Sr1.8K0.2Ca1Cu2O8 | 66.5
Hg0.5Fe0.5Sr2Y0.5Ca0.5Cu2O6.68 | 66.5
Pb0.63Cu2.27Sr1.79Cd0.21Y0.79Ca0.21O | 66.5
Y0.8Pr0.2Ba23O7.6 | 66.5
Y0.8Pr0.2Ba2Cu3O7.65 | 66.5
Hg1.4Tl0.6Ba2Y0.3Ca0.7Cu2O7.68 | 66.4
Y0.6Pr0.2Ca0.2Ba2Cu3O | 66.3
Y1Ba2Cu2.85Ga0.075Zn0.075O7 | 66.3
Y1Ba2Cu2.85Ga0.126Zn0.024O7 | 66.3
Y1Ba2Cu3.98Zn0.02O8 | 66.24
Bi2Sr2Ca1Cu1.99Co0.01O | 66.2
Bi4Sr3Ca2.1Y0.9Cu4O | 66.2
Y1Ba2Cu2.75Co0.25O7.06 | 66.2
Y1Ba2Cu2.95Zn0.05O6.85 | 66.19
Gd0.8Ca0.05Mo0.15Ba2Cu3O6.651 | 66.1
Ba1.6Sr0.4Yb0.75Ca0.25Cu3O6.51 | 66
Ba2Ca3Cu4F1.8O8.2 | 66
Bi2Sr2Ca0.5Y0.5Cu2O8.39 | 66
Bi2Sr2Ca0.6Y0.4Cu2I1O8 | 66
Bi2Sr2Ca0.8Y0.2Cu1.92Co0.08O | 66
Bi2Sr2Ca1Cu0.98Fe0.02O8 | 66
Bi2Sr2Ca1Cu1.977Fe0.023O8 | 66
Bi2Sr2Ca1Cu1.9Mn0.1O8 | 66
Bi4Sr3Ca3Cu3.88Fe0.12O | 66
Bi4Sr3Ca3Cu3.9Fe1O | 66
Ca1Ba1Er1Cu3O7 | 66
Er0.45Ca0.4Hf0.15Ba2Cu3O7.1 | 66
Hg0.85Mo0.15Sr2Cu1O4 | 66
Hg0.8W0.2Sr2.45La0.55Cu2O | 66
La0.5Sm0.5Ba1Ca1Cu3O7 | 66
La0.95Ca0.05Ba1.5Sr0.5Cu3O6.878 | 66
La1.75Er0.25Ba2Ca0.5Cu4.5O10.662 | 66
La1Ba1Ca1Cu3O6.856 | 66
Lu0.75Pr0.25Ba1.7Sr0.3Cu3O6.9 | 66
Nd1Ba1Sr0.6Ca0.4Cu3O7 | 66
Nd1Ba2Cu2.925Fe0.075O7 | 66
Nd2Ba4Cu7O14.525 | 66
Sm1Ba2Cu2.9Fe0.1O6.89 | 66
Tl0.1Hg0.9Sr2Ba2Cu2Co3O | 66
Tl0.2Sr1.6Yb0.4Ca1Cu2.2O7 | 66
Y0.76Ca0.24Ba2Cu2.64Co0.36O6.96 | 66
Y0.8Ca0.2Ba1.4La0.6Cu3O7.15 | 66
Y0.95Ca0.05Ba2Cu2.94Zn0.06O | 66
Y1Ba1.9Cu2.9Co0.1O6.92 | 66
Y1Ba2Cu2.4Ni0.6O6.94 | 66
Y1Ba2Cu3H0.34O7 | 66
Y1Sr2Cu2.8W0.2O7.2 | 66
Eu1Ba2Cu2.94Zn0.06O7 | 65.9
Gd0.9Mo0.1Ba2Cu3O6.907 | 65.9
Gd1Ba2Cu2.94Zn0.06O7 | 65.9
Pb0.5Sr2Ca0.5Dy0.5Cu2.5O7 | 65.9
Sm0.95Pr0.05Ba2Cu3O | 65.8
Y0.8Pr0.2Ba2Cu3O8.06 | 65.8
Bi2Sr2Ca1Cu1.96Fe0.04O8 | 65.7
Y1Ba2Cu2.67Ga0.33O7 | 65.64
Sm1Ba2Cu2.94Zn0.06O7 | 65.6
Y0.9Pr0.1Ba2Cu3O6.8 | 65.6
Bi2Sr2Ca0.65Y0.35Cu1.98Zn0.02O8 | 65.5
Hg0.75W0.25Sr2Dy1.5Ce0.5Cu2O | 65.5
Nd1.1Ba1.9Cu3O7.05 | 65.5
Hg1.4Tl0.6Ba2Y0.3Ca0.7Cu2O | 65.4
Y0.8Pr0.2Ba2Cu3O7.79 | 65.4
Y1Ba2Cu2.55Ga0.45O7 | 65.36
Bi2Sr2Ca0.6Y0.4Cu2O8 | 65.33
Ba1Ca0.8Cd0.2La1Cu3O | 65.3
Ba2Yb1Cu3O6.66 | 65.3
Ca0.3Ba1.45La1.25Cu3O7.11 | 65.3
La1Ba1.6Sr0.4Cu3O | 65.3
Y0.9Ca0.1Ba2Cu3O6.6 | 65.3
Y1Ba2Cu3.975Fe0.025O8 | 65.3
Yb0.7Ca0.3Ba1.6Sr0.4Cu3O6.43 | 65.3
Yb1.8Ba0.2Cu1O | 65.3
I1Bi2Sr2Ca1Cu2O8 | 65.25
La1Ba1.5Sr0.5Cu3O6.967 | 65.2
Bi2Sr2Ca0.85Y0.15Cu1.95Zn0.05O8 | 65.1
Bi2Sr2Ca1Cu2Zn0.02C0.64H0.32N0.16O | 65.1
Hg1.4Tl0.6Ba2Ca2Cu3O | 65.05
Ba2Y1Ru0.9Cu0.1O6 | 65
Bi1.4Pb0.6Sr2Ca0.4Nd0.6Cu2O8.24 | 65
Bi1.6Pb0.6Sr1.8Ca1Cu2O | 65
Bi1.86Pb0.14Sr2Ca1Cu2O | 65
Bi2Ca1.5Y0.5Sr1Cu2O8 | 65
Bi2Pb1Sr2Ca2Cu4O | 65
Bi2Sr2Ca0.6Lu0.4Cu2O8 | 65
Ca1Ba1Dy1Cu3O7 | 65
Ca1Ba1La0.6Eu0.4Cu3O7 | 65
Cu0.5N0.25C0.25Sr2Ca4Cu5O | 65
Cu0.8Mo0.2Sr2Y1Cu2O7.3 | 65
Cu5.5Sr2Ca4Cr0.5O13.35 | 65
Er1Ba2Cu2.82Ni0.18O7 | 65
Er1Ba2Cu2.88Zn0.03Fe0.09O6.95 | 65
Eu0.8Pr0.2Ba2Cu3O6.7 | 65
Gd1Ba2Cu2.775Ni0.225O | 65
Hg0.4Ce0.6Sr2.5Ca0.2Nd0.2Cu2.1O7 | 65
Hg0.7V0.3Ba1.25Sr0.75Cu1O4.6 | 65
Hg0.8S0.2Ba2Cu1O | 65
La0.25Sm0.75Ba1Ca1Cu3O7 | 65
La0.6Eu0.4Ca1Ba1Cu3O | 65
La1.7Y0.3Ba2Ca0.6Cu4.6O | 65
La2.1Gd0.9Ca1Ba2.6Sr0.4Cu6.72In0.28O16.54 | 65
La2Ba4Cu6O13.8 | 65
Lu0.8Ca0.2Ba2Cu3O6.54 | 65
Nd1.1Ba1.7Ca0.2Cu3O6.894 | 65
Nd1.2Ba1.4Sr0.4Cu3O6.731 | 65
Nd1Ba1.6Ca0.4Cu3O6.828 | 65
Nd1Ba2Cu2.95Zn0.05O | 65
Pb0.5Cd0.5Sr2Ca0.5Y0.5Cu2O7 | 65
Pb0.5Sr2Ca0.5Y0.5Cu2.5O7 | 65
Pb1.75Ca0.2Y0.8Sr2Cu2.85Cr0.15O8 | 65
Pb2.04Sr2.07Y0.61Ca0.38Cu3O8 | 65
Pb2Sr2Y0.5Ca0.5Cu3O8.6 | 65
Pb2Sr2Y0.64Ca0.36Cu3O8 | 65
Ru0.8Sr2Y1Cu2.2O8.1 | 65
Ru0.9Sr2Gd1Cu2.1O8 | 65
Tl0.5Pb0.5Sr2Ca1Cu2.98Co0.02O7 | 65
Tl0.5Pb0.5Sr4Cu2C7O21 | 65
Tl1Sr2Ca0.6Gd0.4Cu2O7 | 65
Y0.7Ca0.3Ba2Cu2.7Ni0.3O7 | 65
Y0.95Ca0.05Ba2Cu2.95Zn0.05O6.89 | 65
Y1Ba2.01Cu2.81Ni0.19O6.7 | 65
Y1Ba2Cu2.85Co0.15O7.03 | 65
Y1Ba2Cu2.85Ga0.075Ni0.075O7 | 65
Y1Ba2Cu2.925Zn0.075O6.94 | 65
Y1Ba2Cu2.92C0.08O | 65
Y1Ba2Cu2.94Zn0.06O6.95 | 65
Tl0.5Pb0.5Sr1.8Yb0.2Mg1Cu2O7 | 64.95
Tl2Ba2Cu1O6.16 | 64.9
Y1Ba2Cu2.925Zn0.075O | 64.9
Ca0.95Ce0.05Ba1La1Cu3O6.91 | 64.8
Er0.8Ca0.05Hf0.15Ba2Cu3O6.706 | 64.8
Y1Ba2Cu2.61Ga0.39O7 | 64.8
Tl1Sr1.8Yb0.2Ca1Cu2O7 | 64.75
Y1Ba2Cu3.96Fe0.04O8 | 64.68
Bi1.6Pb0.4Sr2Ca2Cu2.5Zn0.5O | 64.65
Bi2Sr2Ca1Cu2I0.2O8.242 | 64.6
Y1Ba2Cu2.85Ni0.124Zn0.025O7 | 64.6
Y1Ba2Cu2.94Ni0.06O6.78 | 64.6
Hg1Ba2Cu1O4.01 | 64.5
Tm1Ba2Cu3O6.72 | 64.5
Y1Ba2Cu2.6Ni0.4O7 | 64.5
Bi2Sr2Ca0.95La0.05Cu2O8 | 64.4
Gd0.7Pr0.2Ca0.1Ba2Cu3O7 | 64.4
Y0.8Pr0.2Ba2Cu3O8.04 | 64.4
Y1Ba1.85K0.15Cu3O | 64.4
Gd0.8Pr0.15Ca0.05Ba2Cu3O7 | 64.3
Yb1Ba2Cu2.943Zn0.057O6.9 | 64.3
Y0.8Ca0.2Ba2Cu2.955Zn0.045O7 | 64.2
Bi4Sr3Ca1Y2Cu4O16 | 64.1
Nd1Ba2Cu2.94Zn0.06O7 | 64.1
Pb0.6V0.4Sr2Ca0.65Er0.35Cu2O | 64.1
Tm0.7Pr0.3Ba2Cu3O6.95 | 64.1
Tl0.9Bi0.1Sr1.8Yb0.2Ca1Cu1.99Fe0.01O7 | 64.05
Bi2Sr2Ca0.6Y0.4Cu2O8.29 | 64
Bi2Sr2Ca1Cu1.92Co0.08O8 | 64
Ca1Ba1La0.4Sm0.6Cu3O7 | 64
Ca1Ba1La1Cu3O6.97 | 64
Er0.76Ca0.24Ba1.4Sr0.6Cu2.76Co0.24O6.84 | 64
Er0.94Ca0.04Ba2Cu2.82Co0.18O6.76 | 64
Er0.94Ca0.06Ba2Cu2.82Co0.18O6.76 | 64
Gd0.95Pr0.05Ba2Cu2.94Ni0.06O7 | 64
Gd1Ba2Cu2.925Fe0.075O | 64
Hg0.7Cr0.3Sr2Ca3Cu4O | 64
Ho1Ba2Cu2.775Fe0.225O7 | 64
La1.7Gd0.3Ba2Ca0.6Cu4.6O10.9 | 64
La1.7Gd0.3Ca0.6Ba2Cu4.6O10 | 64
Nd1Ba1Sr1Cu3O6.92 | 64
Sr1.4Ba0.6Cu1F2O2 | 64
Tl0.5Sr1.6Yb0.4Ca1Cu2.5O7 | 64
Tl1Sr1.5Ba2.5Cu2Co3O | 64
Tl1Sr2.5Ba1.5Cu2Co3O | 64
Y0.7Pr0.1Ca0.2Ba2Cu3O | 64
Y0.8Ca0.2Ba2Cu2.8Ni0.2O6.77 | 64
Y0.8Ca0.2Sr1Ba1Cu2.7Ga0.3O7 | 64
Y0.95Ca0.05Ba2Cu2.95Co0.05O6.75 | 64
Y1Ba1.65La0.35Cu3O | 64
Y1Ba1.875La0.125Cu3.5O7.5 | 64
Y1Ba1.9La0.1Cu3O8 | 64
Y1Ba2Cu2.78Fe0.22O7 | 64
Y1Ba2Cu2.88Zn0.12O6.95 | 64
Y1Ba2Cu2.89Co0.11O7 | 64
Y1Ba2Cu2.8Fe0.2O7 | 64
Y1Ba2Cu3.8Fe0.2O8 | 64
Y1Ba2Cu4Li0.062O8 | 64
Y1La1.4Ba3.6Cu6O14.2 | 64
Y1Sr2Cu3O7.2 | 64
Bi2Sr2Ca1Cu1.96Co0.04O | 63.95
Y1Ba2Cu2.75Ni0.25O7 | 63.9
Bi2Sr2Ca0.59Gd0.41Cu2O8 | 63.8
Ca0.4La0.6Ba1.35La0.65Cu2.925Ni0.075O | 63.8
Y1Ba1Sr1Cu2.85Sn0.15O7.06 | 63.8
Y1Ba2Cu2.9Fe0.1O6.85 | 63.8
Y1Ba2Cu2.85Co0.15O | 63.75
Y1Ba1Sr1Cu2.85Sn0.15O7.062 | 63.7
Y1Ba2Cu2.85Ga0.101Zn0.049O7 | 63.7
Bi2Sr2Ca1Cu1.98Co0.02O | 63.6
Hg0.92Ba2.05Cu1.03O4.103 | 63.6
Pb0.6V0.4Sr2Ca0.65Lu0.35Cu2O | 63.6
Pb2Sr2Ho0.5Ca0.5Cu2.982Al0.018O8 | 63.6
Y1Ba2Cu2.925Zn0.075O6.85 | 63.6
Bi1.7Pb0.3Sr2Ca0.6Y0.4Cu2O8 | 63.5
Ca0.4Ba1.25La1.35Cu3O7.16 | 63.5
Eu0.8Pr0.2Ba2Cu4O8 | 63.5
Hg0.5Fe0.5Sr2Y0.2Ca0.8Cu2O6.63 | 63.5
Tl0.4Sr1.6Yb0.4Ca1Cu2.4O7 | 63.5
Tl0.5Pb0.5Sr2Ca1Cu2.98Ni0.02O7 | 63.5
Y0.7Pr0.3Ba2Cu4O8 | 63.5
Y1Ba2Cu3.939Ni0.061O8 | 63.5
Y1Ba1.85La0.15Cu4O | 63.4
Bi2Sr2.7Nd0.3Cu2O | 63.38
Y1Ba2Cu2.4Ga0.6O7 | 63.31
Bi2.1Sr1.93Ca0.87Gd0.1Cu2O8 | 63.3
Gd1Ba1.9Pr0.1Cu3O7.03 | 63.3
Y0.8Pr0.2Ba2Cu3O7.2 | 63.3
I1Bi2Sr1.5Ca1.5Cu2O | 63.2
Y1Ba2Cu2.85Fe0.15O7 | 63.16
Bi2Sr2Ca0.59Gd0.41Cu2O | 63.1
Bi2Sr2Ca1Cu2I0.43O8.21 | 63.1
La1.1Ba1.6Sr0.3Cu3O | 63.1
Al1Sr2Ca2Cu3O9.3 | 63
Bi2Sr2Ca1Cu1.7Au3.7O | 63
Ca1Ba1La0.4Nd0.6Cu3O7 | 63
Cu0.5S0.5Sr2Ca6Cu7O | 63
Dy1Ba2Cu2.8Ni0.2O6.83 | 63
Er1Ba2Cu2.91Zn0.06Fe0.03O6.93 | 63
Eu1.6Pr0.4Ba4Cu7O14.761 | 63
Ga1Sr2Ca3Cu4O11.5 | 63
Gd0.85Pr0.15Ba2Cu3O7 | 63
Hg0.5C0.5Ba2Cu1O4 | 63
Hg0.75S0.25Ba2Cu1O | 63
Hg0.7Cr0.3Sr2Cu0.99Zn0.01O4 | 63
Hg0.7Cr0.3Sr2Cu1O4 | 63
La0.7Ca0.2Pr0.1Ba1.5Sr0.5Cu3O6.809 | 63
La1.1Gd1.5Ca1.4Ba2Sr1Cu6.3In0.7O | 63
La1Ba1Ca1Cu3O7 | 63
Lu0.8Ce0.15Ca0.05Ba2Cu3O7 | 63
Nd1Ba1Sr0.4Ca0.6Cu3O7 | 63
Nd1Ba2Cu3O6.78 | 63
Y0.475Ca0.475Sr2.05Cu2.4C0.6O | 63
Y0.6Pr0.4Ba2Cu4O7.95 | 63
Y0.8Ca0.2Ba1.7Nd0.3Cu3O | 63
Y0.8Ce0.1Ca0.1Ba2Cu4O8 | 63
Y1.4Pr0.6Ba4Cu7O15 | 63
Y1Ba1.75Cu2.75Co0.25O7.06 | 63
Y1Ba2Cu2.05Al0.95O6.7 | 63
Y1Ba2Cu2.697Mn0.303O6.9 | 63
Y1Ba2Cu2.85Ga0.049Zn0.101O7 | 63
Y1Ba2Cu2.94Mo0.06O | 63
Y1Ba2Cu3.964Ni0.036O8 | 63
Y1Ba2Cu3.972Zn0.028O8 | 63
Y1Ba2Cu3.976Zn0.024O8 | 63
Y1Sr2Cu2.8Re0.2O7.2 | 63
Yb0.7Pr0.3Ba1.7Sr0.3Cu3O6.93 | 63
Bi2Sr2.8Nd0.2Cu2O | 62.94
La1.25Ca0.25Ba1.5Cu3O7.087 | 62.9
Y0.8Pr0.2Ba2Cu3O7.5 | 62.9
Y1Ba2Cu3.96Mn0.04O8 | 62.8
Bi1.4Pb0.6Sr2Ga2Cu3O7 | 62.7
Er1Ba2Cu2.92Zn0.08O7 | 62.7
Y0.8Pr0.2Ba2Cu3O6.91 | 62.7
Y1Ba1.7La0.3Cu4O7.8 | 62.7
Y1Ba2Cu2.949Zn0.051O7 | 62.7
Ca0.49La0.51Ba1.26La0.74Cu3O | 62.65
Pb0.6V0.4Sr2Ca0.6Lu0.4Cu2O | 62.6
Y0.8Ca0.2Ba2Cu3O6.51 | 62.6
Y0.8Pr0.2Ba2Cu3O7.3 | 62.6
Y1Ba2Cu3O6.66 | 62.6
Gd0.65Pr0.2Ca0.15Ba2Cu3O | 62.5
Sm0.2Ba0.8Cu1O3 | 62.5
Y1Ba2Cu3.96Co0.04O8 | 62.5
Y1Sr2Cu3O7.5 | 62.5
Hg1Sr2Cu1O | 62.4
Hg0.9Cr0.1Sr2Cu1O4 | 62.3
Y0.8Ca0.2Ba0.6La0.4Cu3O | 62.3
Y1Ba1.85La0.15Cu3.5O7.5 | 62.2
Bi1.7Pb0.3Sr2Ca0.65Y0.35Cu1.94Zn0.06O8 | 62.1
Y1Ba2Cu2.92Zn0.08O7 | 62.1
Yb0.9Ca0.1Ba1.6Sr0.4Cu3O6.89 | 62.1
Ba1.34Eu2Ce0.66Cu3O9 | 62
Bi1.4Pb0.6Sr1.6Ca1Nd0.4Cu2O8 | 62
Ca1Ba1La0.4Eu0.6Cu3O7 | 62
Ce1Pb1Sr2Ca3Cu4O | 62
Dy1Ba2Cu2.94Zn0.06O6.9 | 62
Gd1Ba2Cu2.9Ga0.1O7 | 62
Hg1Ba2Sr2Cu2C1O9 | 62
Hg1Sr2Cu0.9Re0.1O | 62
La0.4Eu0.6Ca1Ba1Cu3O | 62
La0.75Ca0.15Pr0.1Ba1.5Sr0.5Cu3O6.845 | 62
La1.5Ba1.1Ca0.4Cu3O7.082 | 62
Lu0.7Ce0.15Ca0.15Ba2Cu3O7 | 62
Nd1Ba2Cu2.7Ni0.3O7 | 62
Pb0.5Ca1Sr2Y0.5Cu2O7 | 62
Pb0.5Sr2Ca0.5Sm0.5Cu2.5O7 | 62
Pb0.6V0.4Sr2Ca0.6Er0.6Cu2O | 62
Pb2Sr2Y0.5Ca0.5Cu3O8.1882 | 62
Ru0.25Sr2Gd1Cu2.75O8 | 62
Sr1.5Ba0.5Cu1F2O2 | 62
Sr2Ho1Cu3O | 62
Sr2Tm1Cu3O7.2 | 62
Sr2Tm1Cu3O7.65 | 62
Sr2Y1Cu3O7.45 | 62
Sr2Y1Cu3O7.95 | 62
Tl1Sr2Ca0.4Tb0.6Cu2O7 | 62
Tl2Ba2Cu1O6.03 | 62
Y0.75Ca0.25Ba2Cu2.75Ni0.25O6.77 | 62
Y0.99Ba1.99Cu2.847Li0.153O6.4 | 62
Y1Ba2.01Cu2.806Cr0.194O7.3 | 62
Y1Ba2Cu2.4Fe0.6O7.453 | 62
Y1Ba2Cu2.85Ni0.101Zn0.049O7 | 62
Y1Ba2Cu2.901Fe0.099O7 | 62
Y1Ba2Cu2.94Zn0.06O | 62
Y1Ba2Cu2.988Zn0.012O6.75 | 62
Y1Ba2Cu2.9Fe0.1O6.92 | 62
Y2Ba4Cu7F1.7O | 62
Bi2.1Sr1.93Ca0.77Er0.2Cu2O8 | 61.9
Y1La0.2Ba1.8Cu3O7.16 | 61.7
TlHg1Sr2Ba2Cu2Co3O | 61.65
Bi2Sr2Ca1Cu2Zn0.03C0.96H0.48N0.24O | 61.6
Gd0.75Pr0.2Ca0.05Ba2Cu3O | 61.6
Sm0.9Pr0.1Ba2Cu3O6.95 | 61.6
Tl2Ba2Ca0.85Y0.15Cu1.88Co0.12O8 | 61.6
Ga0.4Cd0.6Sr2Y0.7Ca0.3Cu2O7 | 61.5
Gd0.6Pr0.15Ca0.25Ba2Cu3O7 | 61.5
Pb0.5Sr1Ba1Y0.75Ca0.25Cu2.5O | 61.5
Sr2Y1Ru0.5Cu0.5O6 | 61.5
Tl1Sr1.7Cr0.3Cu1O5 | 61.5
Y1Ba2Cu2.8Fe0.2O | 61.5
Y1Ba1.7La0.3Cu3O7.059 | 61.4
Y1Ba1.8La0.2Cu3O6.9 | 61.4
Y1Ba2Ca2.85Fe0.15S0.15O | 61.4
Y1Ba2Cu2.97Zn0.03O6.76 | 61.4
Er1Ba2Cu3O6.64 | 61.3
Hg0.8Tl0.2Ba2Cu1O | 61.3
Y1Ba2Cu3O6.65 | 61.27
Er0.7Pr0.3Ba2Cu3O7 | 61.1
Y1Ba2Cu3O6.63 | 61.03
Ba1.6Sr0.4Yb0.65Ca0.35Cu2O6.4 | 61
Ba1.6Sr0.4Yb0.85Ca0.15Cu3O6.6 | 61
La1.3Ba1.37Ca0.33Cu3O | 61
Lu0.7Pr0.3Ba1.7Sr0.3Cu3O6.89 | 61
Mo0.25Sr2Ce0.9Y1.1Cu2.75O9 | 61
Pb0.5V0.5Sr2Ca0.7Y0.3Cu2O | 61
Ru1Sr2Gd0.9Ca0.1Cu2O8 | 61
Sr1.5Ba0.5Y1Cu2.8Ga0.2O7.2 | 61
Tl1Ba2Sr2Cu2C1O10 | 61
Y0.75Ca0.25Ba2Cu2.75Co0.25O6.8 | 61
Y0.8Ca0.2Ba2Cu3O6.49 | 61
Y1Ba1.87La0.13Cu4O8 | 61
Y1Ba1.9La0.1Cu4O8 | 61
Y1Ba2Cu2.895Zn0.105O | 61
Bi2.1Sr1.93Ca0.82Gd0.15Cu2O8 | 60.9
Y1Ba1.7La0.3Cu3O7 | 60.9
Bi2Sr2Ca0.7Pr0.3Cu2O8.299 | 60.8
Y1Ba2Cu2.94Zn0.06O6.84 | 60.8
Bi1.8Pb0.2Sr2Ca1Cu2O | 60.7
H0.38Y1Ba2Cu3O | 60.7
Ba1Ca0.75Cd0.25La1Cu3O | 60.6
Bi1.7Pb0.3Sr2Ca0.75Y0.25Cu1.94Zn0.06O8 | 60.6
Bi2Sr2Ca1Cu2Zn0.035C1.12H0.56N0.28O | 60.6
Dy1Ba2Cu2.92Zn0.08O7 | 60.6
Nb1Ba2Cu2.96Ga0.04O7 | 60.6
Y0.7Pr0.3Ba2Cu3O6.942 | 60.6
Hg0.8Ti0.2Sr2Ca0.5Y0.5Cu2O6 | 60.55
Y1Ba2Cu3O6.59 | 60.55
Ca0.9Ce0.1Ba1La1Cu3O7.02 | 60.5
Hg1.4Tl0.6Ba2Y0.2Ca0.8Cu2O | 60.5
Ho0.95Pr0.05Ba2Cu3O7 | 60.5
Nd1Ba2Cu3O6.23 | 60.5
Y0.6Pr0.4Ba1Sr1Cu3O6.9 | 60.5
Y1Ba2Cu3.92Fe0.08O8 | 60.5
Y1Ba2Cu3O6.666 | 60.5
Y1Ba2Cu3O6.61 | 60.42
Bi2Sr1.7Gd0.3Ca1Cu2O8 | 60.4
Er1Ba2Cu2.9Zn0.1O7 | 60.4
C0.57Sr2Ca0.7Y0.3Cu2.33O6.78 | 60.3
Gd0.8Pr0.2Ba2Cu3O7 | 60.25
Gd0.65Pr0.1Ca0.25Ba2Cu3O7 | 60.2
Hg1.4Tl0.6Ba2Y0.7Ca0.3Cu2O | 60.1
Tl2Ba2Ca0.8Y0.2Cu1.92Co0.08O8 | 60.1
Y1Ba1.75La0.25Cu4O | 60.1
Y1Ba1.8La0.2Cu4O7.9 | 60.1
Ba1.6Sr0.4Yb1Cu3O6.75 | 60
Bi1.6Pb0.4Sr2Cu3Ca2O10.08 | 60
Bi1.99Sr1.52Ca1.34Cu1.86Pb0.15O8 | 60
Bi1.9Cd0.1Sr2Ca1Cu2O | 60
Bi2.1Sr1.45Ca1.21Cu2Pb0.09O8 | 60
Bi2Sr2Ca0.5Ce0.5Cu2O8 | 60
Bi2Sr2Ca1Cu2.3O8 | 60
Bi3Pb1Sr3Ca3Cu3.2Cr0.8O | 60
Bi4Sr3Ca3Cu3.8Fe0.2O | 60
C0.55Sr2.03Ca0.62Y0.35Cu2.35O6.79 | 60
Ca0.4Ba1.25La1.25Cu3O7.05 | 60
Ca1La1Ba1Cu2.97Zn0.03O7 | 60
Er1Sr2Cu3O | 60
Fe0.5Ba1Sr1Y1Cu2.5O7.35 | 60
Fe0.5Ba2Eu1Cu2.5O7.51 | 60
Fe0.5Ba2Tm1Cu2.5O7.43 | 60
Hg0.4Ce0.6Sr2.5Ca0.1Nd0.5Cu2.1O7 | 60
Hg0.4Pr1.1Sr2Ca0.5Cu2O6.9 | 60
Hg0.73Cr0.38Sr2Cu1.04O4 | 60
Hg0.7Cr0.3Sr2Cu0.98Zn0.02O4 | 60
Hg2Ba0.6Sr1.4Y0.8Ca0.2Cu2O8 | 60
Ho0.7Pr0.3Ba2Cu3O7 | 60
In0.2Pb0.55Sr2Ca0.5Y0.5Cu2.25O7 | 60
La1.2Ba1.5Ca0.3Cu3O6.93 | 60
La1.8Sr0.2Ca1Cu2O5.98 | 60
La1.9Yb0.3Ba1.9Ca0.6Cu5O11.797 | 60
La1Ba0.8Ca1.2Cu3O7.11 | 60
Lu0.9Ce0.1Ba2Cu3O7 | 60
Nb1Ba2Cu2.95Ga0.05O7 | 60
Pb0.5Sr2Ca0.5Eu0.5Cu2.5O7 | 60
Pb0.5Sr2Ca0.5Gd0.5Cu2.5O7 | 60
Pb0.5Sr2Ca0.5Nd0.5Cu2.5O7 | 60
Pr1Ba2Cu3O6.6 | 60
Sr1.6Ba0.4Cu1F2O2 | 60
Sr2Y1Ru0.9Cu1O6 | 60
Tl0.2Hg0.8Sr2Ba2Cu2Co3O | 60
Tl1.2Sr2Ca0.8Cu2O6.862 | 60
Tl1Sr2Ca0.4Gd0.6Cu2O7 | 60
Tl1Sr2Ca0.65Ce0.35Cu2O7 | 60
Tm1.4Pr0.6Ba4Cu7O14.667 | 60
Y0.72Pr0.28Ba2Cu3O7 | 60
Y0.9Ca0.1Ba1.5La0.5Cu3O7.13 | 60
Y0.9Ho0.1Ba2Cu3O7 | 60
Y1Ba2Cu2.3Fe0.7O7.484 | 60
Y1Ba2Cu2.7Ni0.3O7 | 60
Y1Ba2Cu2.91Fe0.09O6.83 | 60
Y1Ba2Cu2.95Zn0.05O6.8 | 60
Y1Ba2Cu2.994Zn0.006O6.63 | 60
Y2Ba4Cu7O14.53 | 60
Y2Ba4Cu7O14.68 | 60
Y2La0.6Ba3.4Cu6O14.02 | 60
Y0.74Eu0.35Ba1.91Cu2.81Al0.3O7 | 59.9
Y1Ba2Cu3O6.67 | 59.85
Sm1Ba2Cu3O6.709 | 59.8
Y0.8Ca0.2Ba0.5La0.5Cu3O | 59.8
Y0.8Pr0.2Ba2Cu3O7.4 | 59.8
Ca0.2Ba1.55La1.25Cu3O7.11 | 59.7
Y1Ba2Cu3O6.64 | 59.7
Y1Ba2Cu2.925Zn0.075O7 | 59.6
Y1Ba2Cu3O6.71 | 59.6
Bi2Sr2Ca0.85Y0.15Cu1.94Zn0.06O8 | 59.5
Ca1Ba1La1Cu3O7 | 59.5
Y1Ba2Cu2.7Al0.3O7 | 59.4
Y1Ba2Cu3O6.546 | 59.4
Y1Ba2Cu3O6.602 | 59.4
Tl1Sr1.65Ce0.35Ca1Cu2O7 | 59.3
Y0.7Pr0.3Ba2Cu3O6.97 | 59.3
Y0.7Pr0.3Ba2Cu3O7 | 59.25
Gd0.85Mo0.15Ba2Cu3O6.855 | 59.2
Pb2Sr2Ho0.5Ca0.5Cu2.97Al0.03O8 | 59.1
Hg0.7Cr0.3Sr2Cu0.99Ni0.01O4 | 59
Hg1Ba2Cu1O4.34 | 59
La0.25Dy0.75Ba1Ca1Cu3O7 | 59
La3Ca0.5Cd0.5Ba3Cu7O16.375 | 59
Pb2Sr2Eu0.95Ca0.05Cu3O8.1 | 59
Sm1Ba2Cu2.94Zn0.06O6.85 | 59
Y0.7Ca0.3Ba2Cu2.7Co0.3O6.78 | 59
Y0.7Pr0.2Cd0.1Ba2Cu3O7 | 59
Y0.85Pr0.15Ba2Cu3O6.8 | 59
Y1Ba1.6La0.4Cu3O7.04 | 59
Y1Ba2Cu0.97Zn0.03O7.95 | 59
Y1Ba2Cu2.775Fe0.225O7 | 59
Y1Ba2Cu2.85Fe0.097Zn0.052O7 | 59
Y1Ba2Cu3O6.556 | 58.95
Pb2Sr2Y0.8Ca0.2Cu3O8 | 58.9
Pb0.6V0.4Sr2Ca0.7Er0.3Cu2O | 58.8
Pb0.7V0.3Sr2Ca0.6Er0.4Cu2O | 58.8
Pb0.7V0.3Sr2Ca0.7Er0.3Cu2O | 58.8
Y1Ba2Cu2.8Fe0.2O6.9 | 58.8
Hg0.7Cr0.3Sr2Cu1O | 58.75
Y1Ba2Cu2.76Ga0.24O7 | 58.75
Gd1Ba2Cu2.8Fe0.2O | 58.7
Eu0.8Pr0.2Ba2Cu3O7 | 58.5
Fe0.5Sr1Ba1Y1Cu2.5O7 | 58.5
Ga0.5Cd0.5Sr2Y0.7Ca0.3Cu2O7 | 58.5
Hg0.75W0.25Sr2Eu1.5Ce0.5Cu2O | 58.5
Hg0.75W0.25Sr2Ho1.5Ce0.5Cu2O | 58.5
Sr2Tm1Cu3O7.48 | 58.5
Y1Ba1Sr1Cu3O6.83 | 58.5
Ca0.5Cd0.5La1Ba1Cu3O | 58.4
Sm0.9Pr0.1Ba2Cu3O | 58.3
Bi2Sr2Ca0.62Y0.38Cu1.98Zn0.02O8 | 58.2
Y1Ba2Cu3O6.516 | 58.2
Pb0.7V0.3Sr2Ca0.65Er0.35Cu2O | 58.1
Gd1Ba2Cu2.85Fe0.15O | 58.05
Bi1.8Cd0.2Sr2Ca1Cu2O | 58
Bi1.95Sr2Ca2Cu3O | 58
Dy1Ba2Cu2.8Fe0.2O6.93 | 58
Eu1.4Pr0.6Ba4Cu7O14.632 | 58
Gd0.6Pr0.2Ca0.2Ba2Cu3O | 58
Hg0.7Bi0.3Sr2Ca0.5Pr0.5Cu2O6 | 58
Hg0.7Cr0.3Sr2Cu0.99Co0.01O4 | 58
Hg0.95Mo0.05Sr2Cu1O4 | 58
Hg2Ba2Y0.7Ca0.3Cu2O8 | 58
Hg2Sr2Y0.8Ca0.2Cu2O8 | 58
La1.3Ba1.3Ca0.4Cu3O | 58
La1.9Gd1.1Ca1Ba2.4Sr0.6Cu6.58In0.42O16.554 | 58
La2.5Y0.5Ca1Ba3Cu6.44Fe0.56O16.617 | 58
La2.9Gd0.3Ca0.6Ba3.2Cu0.3O16.503 | 58
La2.9Nd0.3Ca0.6Ba3.2Cu7O | 58
Lu0.7Ca0.3Ba2Cu3O6.15 | 58
Pb0.5Tl0.5Sr4Cu2C0.9N0.1O10 | 58
Sr1.75Ba0.25Cu1F2O2 | 58
Tl1Sr2Ca0.8Pr0.2Cu2O7 | 58
Tl2Ba2Ca0.75Y0.25Cu2O8 | 58
Tl2Ba2Cu1O5.94 | 58
Y0.8Ca0.2Ba1.6Nd0.4Cu3O | 58
Y0.8Ca0.2Sr1Ba1Cu2.7Co0.3O6 | 58
Y1Ba2Cu2.775Co0.225O6.99 | 58
Y1Ba2Cu2.85Ni0.075Zn0.075O7 | 58
Y1Ba2Cu2.94Al0.06O | 58
Y1Ba2Cu2.97Zn0.03O6.75 | 58
Y1Ba2Cu4Li0.125O8 | 58
Y1Ba2Cu4Li0.25O8 | 58
Y1Sr2Cu2.7Ti0.3O7 | 58
Y1Ba2Cu3O6.55 | 57.92
Eu0.8Pr0.2Ba2Cu3O6.97 | 57.9
Y0.9Ca0.1Ba1.5La0.5Cu3O7.19 | 57.9
Y1Ba1.9La0.1Cu3O6.8 | 57.9
Y1Ba2Cu2.982Zn0.018O6.75 | 57.8
La1.5Pr0.5Ca1Ba2Cu5O11.782 | 57.7
Y1Ba2Cu2.8Fe0.2O6.85 | 57.7
Y1Ba2Cu3O6.829 | 57.7
Y0.7Pr0.3Ba2Cu3O | 57.65
Bi2Sr2Ca0.925La0.075Cu2O8 | 57.6
Y0.8Pr0.2Ba2Cu3O7.1 | 57.6
Y1Ba2Cu2.9Zn0.1O | 57.6
Bi0.175In0.325Pb0.5Sr2Gd0.6Ca0.4Cu2O | 57.5
Bi0.21In0.39Pb0.4Sr2Gd0.6Ca0.4Cu2O | 57.5
Bi3Pb1Sr3Ca3Cu3.8Cr0.2O | 57.5
Nd1Ba1.7La0.3O6.77 | 57.5
Y0.85Ca0.15Ba2Cu2.85Co0.15O6.78 | 57.5
Y0.9Ca0.1Ba2Cu2.9Co0.1O6.76 | 57.5
Y1La0.3Ba1.7Cu3O7 | 57.45
Y0.7Pr0.3Ba2Cu3O6.98 | 57.4
La1.25Ba1.65Ca0.1Cu3O7.15 | 57.3
Nd0.95Pr0.05Ba2Cu3O6.85 | 57.2
Ca0.1La1.15Ba1.75Cu3O7.148 | 57.1
La0.7Pr0.3Ba2Cu3O7 | 57.1
La1Ba1.5Sr0.5Cu3O6.948 | 57.1
Tl1Sr1.7Ce0.3Ca1Cu2O7 | 57.1
Y1Ba2Cu2.85Co0.15O7 | 57.1
Y1Ba2Cu2.5Ni0.5O7 | 57.05
Bi2.1Sr1.93Ca0.77Pr0.2Cu2O8 | 57
Bi2Sr2Ca0.6Pr0.4Cu2O8.316 | 57
Bi4Sr3Ca3Cu3.7Fe0.3O | 57
Ca0.1La0.9Ba1.65La0.35Cu3O7.15 | 57
Ca0.4La1.25Ba1.35Cu3O7.055 | 57
Ca1Ba1Ho1Cu3O7 | 57
Ca1Ba1La0.2Nd0.8Cu3O7 | 57
Cu0.5C0.5Ca3Cu2O6.6 | 57
Hg0.7Cr0.3Sr2Cu0.97Zn0.03O4 | 57
La1Ba1Cu2.94Co0.06O7 | 57
La1Ba1Sr1Cu3O6.94 | 57
Lu0.5Pr0.4Ca0.1Ba2Cu3O7 | 57
Nd1Ba2Cu2.85Fe0.15O7 | 57
Y0.7Pr0.3Ba2Cu3O6.96 | 57
Y1Ba2Cu2.844Fe0.156O7 | 57
Y1Ba2Cu2.913Zn0.087O6 | 57
Y1Ba2Cu2.9Zn0.1O6.94 | 56.95
Y1Ba2Cu3.956Zn0.044O8 | 56.8
Y1Ba2Cu3O6.729 | 56.8
Hg0.8Ti0.2Sr2Ca0.7Y0.3Cu2O6 | 56.75
Ba1.8Sr0.2Yb1Cu3O6.61 | 56.7
Bi2Sr2Ca1Cu2I0.4O8.242 | 56.7
C0.54Sr2Ca0.6Y0.4Cu2.38O6.89 | 56.7
Bi2Sr2Ca1Cu1.92Co0.08O | 56.65
H0.42Y1Ba2Cu3O | 56.6
Pb0.6V0.4Sr2Ca0.65Dy0.35Cu2O | 56.6
Yb0.4Nd0.4Pr0.2Ba2Cu3O7 | 56.6
Y1Ba2Cu2.91Zn0.09O7 | 56.57
Y1Ba2Cu3.88Fe0.12O8 | 56.52
Bi1.8Ga0.2Sr1.8Ca1.2Cu2O8 | 56.5
Ga0.7Hg0.3Sr2Y0.3Ca0.7Cu2O | 56.5
Pb0.5V0.5Sr2Ca0.7Er0.3Cu2O | 56.5
Sm1.2Ba1.8Cu3O7.01 | 56.5
Y0.6Ca0.4Sr1.8Ba0.2Cu2Ga1O7 | 56.5
Y1Sr0.5Ba1.5Cu2.5B0.1S0.4O | 56.5
Nd1Ba1.5Sr0.5Cu3O7 | 56.4
Sm1Ba1.9Pr0.1Cu3O6.99 | 56.4
Bi2Sr2Ca1Cu2I0.61O8.21 | 56.3
Dy1Ba2Cu2.9Zn0.1O7 | 56.3
Y1Ba2Cu3.96Ni0.04O8 | 56.3
Y1Ba2Cu3O6.58 | 56.3
Nb1Ba2Cu2.94Ga0.06O7 | 56.2
Bi2Sr2Ca0.59Y0.41Cu2O | 56.1
La1.1Ba1.5Sr0.4Cu3O | 56.1
Y0.8Pr0.2Ba2Cu3O6.8 | 56.1
Y0.9Pr0.1Ba2Cu3O6.65 | 56.1
Y1Ba2Cu3O6.57 | 56.1
Ba2Ca3Cu4F2O8 | 56
Bi2Sr2Ca1Cu1.88Co0.12O8 | 56
Ca1Ba1La0.2Sm0.8Cu3O7 | 56
Hg0.7Mo0.3Sr2Cu1O | 56
Hg1Sr2Cu0.7Cr0.3O | 56
Hg1Sr2Cu1O4 | 56
Hg1Sr2Nd0.925Ca0.075Cu2O6 | 56
La0.75Dy0.25Ba1Ca1Cu3O7 | 56
La0.8Ca0.1Pr0.1Ba1.5Sr0.5Cu3O6.856 | 56
La1.3Gd1.5Ca1.2Ba2Sr1Cu6.3In0.7O | 56
La1Ba1.5Ca0.5Cu3O7.16 | 56
Mo0.25Sr2Ce1Y1Cu2.75O9 | 56
Mo0.25Sr2Ce3Y1Cu2.75O13 | 56
Nd1.2Ba1.8Cu3O7 | 56
Nd1.8Pr0.2Ba4Cu7O14.587 | 56
Nd1Ba2Cu3S1O5 | 56
Re0.25Sr2Ce2.01Y0.99Cu2.75O11 | 56
Sr1.5Ba0.5Y1Cu2.8Ga0.2O7.14 | 56
Sr2Tm1Cu3O7.28 | 56
Tl2Ba2Cu1O5.943 | 56
Y0.6Ca0.4Sr1.6Ba0.4Cu2Ga1O7 | 56
Y0.6Pr0.4Ba2Cu4O8 | 56
Y1Ba1.66La0.34Cu3O7.073 | 56
Y1Ba2Cu2.91Zn0.09O6.95 | 56
Y1Ba2Cu2.982Zn0.018O6.78 | 56
Y1Sr2Cu2.675Ti0.325O7.1 | 56
Y2Ba4Cu7F1.2O | 56
Gd1Ba2Cu2.92Zn0.08O7 | 55.9
Gd1Ba1.85Pr0.15Cu3O7.09 | 55.8
Y1Ba2Cu2.9Zn0.1O7 | 55.8
Er0.7Ca0.3Ba2Cu3O6.83 | 55.7
Y1Ba2Cu3O6.62 | 55.65
Bi2Sr1.5La0.5Ca1Cu2O | 55.63
Gd1Fe1As1H0.1O0.9 | 55.6
Y0.85Ca0.15Sr0.5Ba1.5Cu2.5B0.5O7 | 55.6
Y1Ba2Cu2.74Fe0.26O7 | 55.6
Y1Ba2Cu2.8Co0.2O | 55.6
Y1Ba1.5La0.5Cu3O7.17 | 55.55
Bi2Sr2Ca1Cu2I0.86O8.242 | 55.5
Bi2Sr2Ca1Cu2Zn0.05C1.6H0.8N0.4O | 55.5
Y0.8Ca0.2Ba2Cu2.8Co0.2O6.78 | 55.5
Y1Ba2Cu2.805Fe0.195O7 | 55.5
Ba1Ca0.7Cd0.3La1Cu3O | 55.4
Eu1Ba2Cu2.8Co0.2O6.98 | 55.3
Hg1.5Pb0.5Ba2Ca1Cu2O8 | 55.3
Sm1Fe1As1H0.19O0.81 | 55.3
Y1Ba2Cu2.9Co0.1O6.89 | 55.3
Bi2Sr2.6Nd0.4Cu2O | 55.28
Sm1Fe1As1F0.5O | 55.25
La1Ba2Cu2.97Fe0.03O | 55.22
Gd1Ba2Cu2.82Fe0.18O7 | 55.2
La1.2Ba1.5Sr0.3Cu3O | 55.2
Y1Ba2Cu3O6.52 | 55.12
Gd1Ba2Cu2.8Ni0.2O7 | 55.1
Y1Ba2Cu2.85Zn0.036Ga0.114O7 | 55.1
Gd1Ba2Cu2.85Fe0.15O7 | 55.05
Ba1.6Sr0.4Yb0.95Ca0.05Cu3O6.58 | 55
Bi0.245In0.455Pb0.3Sr2Gd0.6Ca0.4Cu2O | 55
Bi0.3Pb0.3La1.2Sr1.2Cu2O5.81 | 55
Bi1.6Sr0.4Yb1Cu3O6.817 | 55
Bi2Sr2Ca0.55Y0.45Cu2I1O8 | 55
Ca1La1Ba1Cu2.85Zn0.045O7 | 55
Er0.6Pr0.4Ba2Cu3O | 55
Er1Ba2Cu2.85Zn0.15O7 | 55
Er1Ba2Cu3O6.31 | 55
Ga0.7Hg0.3Sr2Y0.5Ca0.5Cu2O | 55
Hg0.64Cr0.36Sr2Cu1O4 | 55
Hg0.65V0.35Sr2Ca0.45Nd0.55Cu2O | 55
Hg0.7V0.3Ba1Sr1Cu1O4.6 | 55
Hg0.8Ti0.2Sr2Ca0.4Y0.6Cu2O6 | 55
Ho2Ba4Cu7O15 | 55
La0.5Dy0.5Ba1Ca1Cu3O7 | 55
La0.75Nd0.25Ba1Ca1Cu3O7 | 55
La1.5Ba1.1Ca0.4Cu3O7.05 | 55
La1Ca1Ba1Cu2.95Zn0.05O7 | 55
La3.1Y0.2Ca0.4Ba3.3Cu7O16.529 | 55
Mo0.25Sr2Y1.002Ce4.998Cu2.75O17 | 55
Mo0.25Sr2Y1Ce4Cu2.75O15 | 55
Pb0.5Ca1Sr2Y0.5Cu2O6.97 | 55
Sm1Fe1As1F0.6O0.6 | 55
Sm1Fe1As1O0.67 | 55
Tl1Sr1.5Ca0.5Yb1Cu2O7 | 55
Tl1Sr1.7Ca0.3Yb1Cu2O7 | 55
Tl1Sr2Ba2Cu2C0.8N0.2O10 | 55
Tm1Ba2Cu2.55Fe0.45O7 | 55
Y0.7Pr0.3Ba2Cu3O6.965 | 55
Y0.85Ca0.15Sr0.5Ba1.5Cu2.5B0.5O | 55
Y0.9Ce0.1Ba2Cu4O8 | 55
Y1Ba1.85Cu2.85Co0.15O6.94 | 55
Y1Ba2Cu2.82Fe0.18O | 55
Y1Ba2Cu2.909Zn0.091O7 | 55
Y1Ba2Cu2.91Zn0.09O6.93 | 55
Y1Ba2Cu2.94Zn0.06O6.83 | 55
Y1Ba2Cu2.9Ni0.1O6.87 | 55
Y1Ba2Cu2.9Zn0.1O6.81 | 55
Y1Ba2Cu3F1.26O6 | 55
Y1Ba2Cu3F1.46O6 | 55
Y1Sr2Cu2.8Re0.2O7 | 55
Yb0.65Pr0.35Ba1.7Sr0.3Cu3O6.95 | 55
Y0.74Ca0.16Sr1.6Ba0.5Cu2.78S0.22O7 | 54.9
Y0.9Zn0.1Ba2Cu3O7 | 54.9
Sm1Fe1As1H0.25O0.75 | 54.85
Bi1.8Pb0.2Sr2Ca1Cu1.98Fe0.02O8 | 54.8
La0.6Pr0.4Ba2Cu3O7 | 54.8
Y1Ba2Cu2.8Zn0.2O6.88 | 54.7
Y1Ba2Cu3O6.56 | 54.7
Gd0.95Pr0.05Ba2Cu2.94Fe0.06O7 | 54.5
Mo0.25Sr2Ce2Y1Cu2.75O11 | 54.5
Nd0.9Ca0.1Ba0.6La0.4Cu3O6.7 | 54.5
Y1Ba1.9La0.1Cu3O6.7 | 54.5
Y1Ba2Cu2.9Ni0.1O6.85 | 54.5
Bi1.7Pb0.3Sr2Ca0.8Y0.2Cu1.94Zn0.06O8 | 54.4
Bi2Sr2Ca0.7Y0.3Cu1.96Zn0.04O8 | 54.3
Er1Ba2Cu3O6.53 | 54.3
La1.1Ba1.7Sr0.2Cu3O | 54.3
Y1Ba1.825La0.175Cu3.5O7.5 | 54.3
Y1Ba2Cu3.84Co0.16O8 | 54.3
C0.53Sr1.99Ca0.56Y0.45Cu2.39O6.94 | 54.2
Sm1Fe1As1H0.12O0.77 | 54.2
Y1Ba2Cu2.85Ga0.025Zn0.124O7 | 54.2
Eu1Ba2Cu2.92Zn0.08O7 | 54.1
La1Ba1.25Sr0.75Cu3O6.996 | 54.1
Y2Ba4Cu7O14.81 | 54.1
Bi1.5Pb0.2Sr2Ca2Cu2.8Ni0.2O | 54
Bi1.6Pb0.4Sr6Cu3C2O16 | 54
Ca0.4Nd0.6Fe1As1F1 | 54
Dy1Ba2Cu2.7Ni0.3O7 | 54
Er0.52Ca0.48Ba1.4Sr0.6Cu2.76Co0.24O6.77 | 54
Eu0.7Sr0.3Ba1.6Pr0.1Cu3O6.91 | 54
Ga0.5Hg0.5Sr2Y0.3Ca0.7Cu2O | 54
Gd1Ba2Cu2.925Zn0.075O | 54
Hg0.75W0.25Sr2Er1.5Ce0.5Cu2O | 54
Hg0.7Cr0.3Sr2Cu0.96Zn0.04O4 | 54
Hg0.9Re0.1Sr2Cu1O4 | 54
La1.6Pr0.4Ca0.8Ba2Cu4.8O11.1064 | 54
La1.8Sr0.2Ca1Cu2O5.96 | 54
La1Ba1.5Sr0.5Cu3O6.902 | 54
Lu0.6Pr0.4Ba2Cu3O7 | 54
Lu0.7Ca0.3Ba2Cu3O6.78 | 54
Lu1Ba1Sr1Cu3O6.94 | 54
Nd1.1Ba1.5Ca0.4Cu3O6.864 | 54
Nd1Fe1As1O0.2 | 54
Sr1.9Ba0.1Cu1F2O2 | 54
Tl0.85Cr0.15Sr2Ca1Cu1.6Ge0.4O7 | 54
Y0.5Pr0.2Cd0.2Ca0.1Ba2Cu3O7 | 54
Y1.2Pr0.8Ba4Cu7O15 | 54
Y1Ba2Cu2.841Co0.159O6.8 | 54
Dy0.7Pr0.3Ba2Cu3O6.9 | 53.9
Y0.8Ca0.2Sr1.6Ba0.4Cu2.7Ga0.3O7 | 53.9
Sm1Fe1As1O | 53.8
Hg0.8Ti0.2Sr2Ca0.6Y0.4Cu2O6 | 53.75
Nd1Fe1As1O0.7 | 53.7
Gd1Ba2Cu2.9Zn0.1O | 53.6
Gd1Fe1As1O0.7 | 53.6
Hg0.2Cr0.8Sr2Cu1O4 | 53.6
Pb0.6V0.4Sr2Ca0.6Dy0.4Cu2O | 53.6
Y0.4Ca0.3Pr0.3Ba2Cu3O7.02 | 53.6
Y1Ba2Cu3O6.54 | 53.6
Bi1.7Pb0.3Sr2Ca0.6Y0.4Cu1.94Zn0.06O8 | 53.5
Bi2La0.25Pr0.25Ca2.5Cu2O | 53.5
Fe1Sr2Y1Cu2O7.51 | 53.5
Gd0.93Ca0.07Ba1Sr1Cu3O6.8804 | 53.5
Gd1Fe1As1O0.85 | 53.5
Nd1Fe1As1O0.6 | 53.5
Sr0.5Sm0.5Fe1As1F1 | 53.5
Tl0.5Bi0.5Sr4Cu2C1O10 | 53.5
Sm1Fe1As1O0.85 | 53.47
Ho0.65Pr0.35Ba2Cu3O7 | 53.4
Y0.25Cd0.75Ba2Cu3O7 | 53.2
Bi2Sr2Ca1Cu2I0.69O8.242 | 53.1
Gd0.8Pr0.2Ba2Cu3O6.95 | 53.1
Y1La1.6Ba3.4Cu6O14.38 | 53.1
Ba1.6Sr0.4Yb0.6Ca0.4Cu3O6.25 | 53
Bi1.6Pb0.4Sr2Ca2.5Sm0.5Cu3O | 53
Bi1.7Cd0.3Sr2Ca1Cu2O | 53
Bi2Sr2Ca0.6Y0.4Cu1.98Zn0.02O8 | 53
Bi2Sr2Ca1Cu1.8Mn0.2O8 | 53
Bi2Sr2Ca1Cu2I1O8.242 | 53
Ca1Ba1Eu1Cu3O7 | 53
Eu1Ca1Ba1Cu3O | 53
Fe1Sr2Y1Cu2O7.68 | 53
Hg0.7Cr0.3Sr2Cu0.98Ni0.02O4 | 53
Hg0.7Cr0.3Sr2Cu1O4.6 | 53
Hg1Ba2Cu0.97Zn0.03O4.043 | 53
La1.2Ba1.47Ca0.33Cu3O | 53
Nd1Ba2Cu2.95Ga0.05O6.59 | 53
Nd1Fe1As1F0.175O0.825 | 53
Tl0.5Pb0.5Sr2Ca1Cu2.95Co0.05O7 | 53
Tl2Ba2Cu1O5.963 | 53
W0.25Sr2Ce2.01Y0.99Cu2.75O11 | 53
Y0.6Pr0.4Ba1Sr1Cu3O6.89 | 53
Y0.7Ca0.3Ba2Cu2.55Co0.45O6.84 | 53
Y1Ba2Cu2.745Fe0.255O7.08 | 53
Y1Ba2Cu2.79Li0.21O7 | 53
Y1Ba2Cu2.84Fe0.16O6.959 | 53
Y1Ba2Cu2.88Zn0.12O6.92 | 53
Y1Ba2Cu2.8Co0.2O6.83 | 53
Y1Ba2Cu2.8Co0.2O7.04 | 53
Y1Ca1Ba4Cu7O | 53
Y1Sr2Cu2.65Ti0.35O7.1 | 53
Y1Sr2Cu2.85Re0.15O7 | 53
Y0.85Pr0.15Ba2Cu3O6.65 | 52.9
Ca0.4Ba1.15La1.45Cu3O7.23 | 52.8
Nd1Ba2Cu3O6.75 | 52.8
Y0.6Na0.4Ba2Cu3O | 52.8
Tl1Sr2Ca0.8Y0.2Cu2O7 | 52.75
Nd1.25Ba1.75Cu3O6.99 | 52.7
Y1Ba2Cu2.95Fe0.05O6.73 | 52.7
Y1Ba1.6La0.4Cu3O | 52.65
Bi2Sr2Ca0.69Y0.31Cu1.96Zn0.04O8 | 52.6
Hg0.7Tl0.3Ba1.8La0.2Cu1O | 52.6
Y0.8Ca0.2Ba2Cu3O6.4 | 52.6
Y1Ba2Cu3.9Ni0.1O8 | 52.6
Y1La0.3Ba1.7Cu4O8 | 52.6
Cd1Tl0.7Ba1Cu1O4.5 | 52.5
Fe0.5Ba1Sr1Y1Cu2.5O7.424 | 52.5
Ga0.6Cd0.4Sr2Y0.7Ca0.3Cu2O7 | 52.5
Gd0.8Mo0.2Ba2Cu3O6.807 | 52.5
Hg1Sr2La0.5Ca0.5Cu2O6 | 52.5
Y1Ba2Cu2.85Ni0.051Zn0.099O7 | 52.5
Y1Ba2Cu2.895Mo0.105O | 52.5
Ca0.85Ce0.15Ba1La1Cu3O7.07 | 52.4
La1Ba1.5Sr0.5Cu3O7 | 52.4
Nb1Ba2Cu2.92Ga0.08O7 | 52.4
Y0.6Pr0.4Ba1Sr1Cu3O7 | 52.4
Hg1.4Tl0.6Ba2Y0.3Ca0.7Cu2O8 | 52.3
Hg1.4Tl0.6Ba2Y0.8Ca0.2Cu2O8 | 52.3
Tl1Sr3Ba1Cu2Co3O | 52.2
Y0.9Pr0.1Ba2Cu3O6.75 | 52.2
Y1Ba2Cu3O6.53 | 52.15
Er0.5Eu0.2Pr0.3Ba2Cu3O7 | 52.1
Sm1Ba2Cu2.92Zn0.08O7 | 52.1
Sm1Fe1As1O0.7 | 52.1
Bi2Sr2Ca1Cu0.95Fe0.05O8 | 52
Ca0.5Sr2.5Cu2C0.7B0.3O3 | 52
Cu0.5N0.25C0.25Sr2Ca5Cu6O | 52
Er1Ba2Cu2.88Zn0.12O6.92 | 52
Eu1.2Pr0.8Ba4Cu7O14.788 | 52
Eu1Ba2Cu2.9Ga0.1O6.74 | 52
Fe1Sr2Er1Cu2O7.5 | 52
Ga1Sr1.8Ca0.2Yb0.75Ca0.45Cu2O | 52
Hg0.7Cr0.3Sr2Cu0.98Co0.02O4 | 52
La0.8Pr0.2Ba1Ca1Cu3O7 | 52
La1.2Ba1.4Sr0.4Cu3O | 52
La1.3Ba1.5Ca0.2Cu3O6.94 | 52
La1.82Ca1.18Cu2O6 | 52
La2.2Ba3.8Cu6O13.86 | 52
Lu0.65Pr0.35Ba1.7Sr0.3Cu3O6.93 | 52
Lu0.8Ca0.2Ba2Cu3O6.81 | 52
Nb1Ba2Cu2.93Ga0.07O7 | 52
Pb1.4Sr4Y1.2Ca0.8Cu4.6O | 52
Sr1.5Ba0.5Y1Cu2.8Ti0.2O7.08 | 52
Tl1Sr2Ba2Cu2C0.9N0.1O10 | 52
Tl1Sr2Ca1Cu2O6.61 | 52
Y0.6Pr0.4Ba1.2Sr0.8Cu3O6.89 | 52
Y1Ba1.6La0.4Cu3O7.05 | 52
Y1Ba1.6La0.4Cu3O7.06 | 52
Y1Ba1.75Pr0.25Cu3O | 51.9
Y1Ba2Cu2.88Zn0.12O7 | 51.86
Y0.5625La0.3375Pr0.1Ba2Cu3O7 | 51.85
Er1Ba2Cu2.9Zn0.1O | 51.8
Hg0.7V0.3Sr1.3La0.7Cu1O4 | 51.8
Pb2Sr2Ho0.5Ca0.5Cu2.94Al0.06O8 | 51.8
Sm1Fe1As1H0.34O0.64 | 51.8
Bi2.1Sr1.93Ca0.72Er0.25Cu2O8 | 51.7
Bi2Sr2Ca0.67Y0.33Cu1.96Zn0.04O8 | 51.7
La0.5Pr0.5Ba2Cu3O7 | 51.7
Y0.8Pr0.2Ba2Cu3O6.65 | 51.7
Y1Ba2Cu2.8Zn0.2O | 51.7
Dy1Ba2Cu2.85Zn0.15O7 | 51.5
La1.77Sr0.23Ca1Cu2O6.03 | 51.5
Tl1Sr2Ca0.7Ce0.3Cu2O7 | 51.5
Nd1Fe1As1O0.85 | 51.45
Mo0.25Sr2Ce2.01Ho0.99Cu2.75O11 | 51.4
Sm1Fe1As1H0.3O0.6 | 51.4
Y0.8Ca0.2Ba2Cu2.91Zn0.09O7 | 51.4
Y1Ba1.8La0.2Cu3O6.85 | 51.4
Bi2Sr2Ca0.66Y0.34Cu1.96Zn0.04O8 | 51.3
Y2Ba4Cu7O | 51.3
Gd0.8Pr0.2Ba2Cu3O | 51.05
Ba1.6Sr0.4Yb0.65Ca0.35Cu3O6.28 | 51
Bi2La0.25Nd0.25Ca2.5Cu2O | 51
Dy1Fe1As1O0.85 | 51
Eu0.8Sr0.2Ba1.6Pr0.1Cu3O6.78 | 51
Ga0.65Cd0.35Sr2Y0.7Ca0.3Cu2O7 | 51
Ga1Sr2Tm0.6Ca0.4Cu2O7 | 51
Gd0.75Pr0.25Ba2Cu3O7 | 51
Hg0.4Ce0.6Sr2.5Ca0.4Cu2.1O7 | 51
Hg0.7Cr0.3Sr2Cu0.95Zn0.05O4 | 51
Hg2Ba1.2Sr0.8Y0.8Ca0.2Cu2O8 | 51
La1.4Ba1.5Ca0.1Cu3O6.982 | 51
La1.75Ca1.25Cu2O6 | 51
La1.8Sr0.2Ca1Cu2O6.03 | 51
La2.5Y0.5Ca1Ba3Cu6.3Fe0.7O16.627 | 51
Nd1.2Ba1.6Ca0.2Cu3O6.929 | 51
Nd1Ba1Sr0.2Ca0.8Cu3O7 | 51
Sm0.8Pr0.2Ba2Cu3O7 | 51
Y0.76Ca0.24Ba2Cu2.55Co0.45O6.93 | 51
Y0.76Ca0.34Ba2Cu2.55Co0.45O6.95 | 51
Y1Ba2Cu2.72Ni0.28O7 | 51
Y1Ba2Cu3.95Fe0.05O8 | 51
Y1Sr0.8Ba1.2Cu2.5B0.5O7 | 51
Y1Sr2Cu2.75W0.25O7.1 | 51
Y1Sr2Cu2.7Fe0.3O7.1 | 51
Y0.7Pr0.3Ba2Cu3O6.95 | 50.9
Y1Ba1Sr1Cu2.5S0.5O | 50.9
Y1Ba1.9La0.1Cu2.9Zn0.1O | 50.8
Hg0.75W0.25Sr2Sm1.5Ce0.5Cu2O | 50.75
Bi1.8Pb0.2Sr2Ca1Cu1.96Co0.04O8 | 50.7
Bi2Sr2Ca1Cu2I1O | 50.7
Pb0.5V0.5Sr2Ca0.65Er0.35Cu2O | 50.7
Y1Ba1.8La0.2Cu3.5O7.5 | 50.7
Y1Ba2Cu2.76Co0.24O6.999 | 50.7
Ru1Sr2Gd0.6Dy0.4Cu2O8 | 50.62
Bi2Sr2Ca2Cu2I0.86O8.21 | 50.6
Y1Ba1.9La0.1Cu3O6.6 | 50.6
Y1Ba2Cu3.92Co0.08O8 | 50.6
Nd1Fe1As1F0.1O0.9 | 50.55
Y1Ba2Cu2.9Fe0.1O6.8 | 50.55
Tb1Fe1As1F0.1O0.9 | 50.5
Yb0.6Pr0.4Ba2Cu3O6.91 | 50.5
Bi2Sr2Ca0.55Gd0.45Cu2O8 | 50.4
Tm0.6Pr0.4Ba2Cu3O6.95 | 50.3
La1.25Ca0.2Ba1.55Cu3O7.082 | 50.2
Nd0.85Pr0.15Ba2Cu3O7 | 50.2
Y1Ba2Cu2.7Ni0.3O6.97 | 50.2
La1.1Ba1.4Sr0.5Cu3O6.954 | 50.1
Mo1Sr2Y0.93Ca0.07Cu2O8 | 50.1
Nd1Ba2Cu2.91Ga0.09O7 | 50.1
Y1Ba2Cu3.96Zn0.06O8 | 50.1
Bi2Sr2.5Nd0.5Cu2O | 50.09
Y1Ba2Cu2.9Zn0.1O6.85 | 50.08
Sm1.27Ba1.73Cu3O7.05 | 50.05
Nd0.8Ba0.2Fe1As1F0.4O0.6 | 50.03
Ba1.6Sr0.4Yb0.65Ca0.35Cu3O6.04 | 50
Bi0.2Pb0.3La1.3Sr1.2Cu2O5.78 | 50
Bi2Sr1.6Gd0.4Ca1Cu2O8 | 50
Bi2Sr2Ca1Cu1.2Li0.2O | 50
C60 | 50
Ca0.4Pr0.6Fe1As1F1 | 50
Ca5P2O10 | 50
Cu0.5P0.5Sr2Ca1.7Y0.3Cu3O9.4 | 50
Dy1Ba2Cu2.8Ga0.2O6.78 | 50
Dy2Ba4Cu7O15 | 50
Er1Ba2Cu2.82Zn0.18O6.91 | 50
Er1Ba2Cu2.85Zn0.12Fe0.03O6.94 | 50
Eu0.6Sr0.4Ba1.6Pr0.1Cu3O7.06 | 50
Fe1Sr2Er1Cu2O6 | 50
Ga0.65Cd0.6Sr2Y1Cu2O7 | 50
Gd1Ba1.5Sr0.5Cu3O6.73 | 50
Hg0.75Mo0.25Sr2Cu1O4 | 50
Hg0.75Re0.25Sr2Gd1.5Ce0.5Cu2O | 50
Hg1.4Tl0.6Ba2Y0.8Ca0.2Cu2O7.83 | 50
Hg1Ba2Cu1O6.932 | 50
La0.85Ca0.05Pr0.1Ba1.5Sr0.5Cu3O6.865 | 50
La1.3Ba1.4Sr0.3Cu3O6.91 | 50
La1.5Ba1Ca0.5Cu3O | 50
La1.5Ba1Ca0.5Cu3O6.981 | 50
La1.5Nd0.5Ca1Ba2Cu4.5Mo0.5O11.119 | 50
Mo0.2Sr2Y1.2Ce0.8Cu2.8O | 50
Nd0.8Pr0.2Ba2Cu3O6.81 | 50
Nd1.2Ba1.8Cu3O6.954 | 50
Nd1Fe1As1F0.12O0.88 | 50
Nd1Fe1As1F0.18O0.82 | 50
Pb0.5Ca1Sr2Y0.5Cu2O6.95 | 50
Pr1Fe1As1F0.225O0.775 | 50
Sm1Ba2Cu2.8Ni0.2O7 | 50
Sm1Fe1As1H0.22O0.78 | 50
Sr0.8Ba1.2Cu1O3.35 | 50
Sr1.5Ba0.5Y1Cu2.8Ga0.2O7.1 | 50
Tb0.7Pr0.3Ba2Cu3O | 50
Tl0.5Pb0.5Sr2Ca1Cu2.95Ni0.05O7 | 50
Tl0.8V0.2Sr4Cu2C1O10 | 50
Tl1Sr2Ca1Cu2F0.5O | 50
Tl1Sr2Ca1Cu2F1.5O | 50
Tl1Sr2Ca1Cu2F1O | 50
Tl2Ba2Cu1O5.947 | 50
Tm1.2Pr0.8Ba4Cu7O14.652 | 50
Tm1Ba2Cu3O6.49 | 50
Y0.5Ca0.5Sr1Ba1Cu2.75B0.25O | 50
Y0.5Pr0.5Ba2Cu4O8 | 50
Y0.6Ca0.4Sr1.7Ba0.3Cu2Ga1O7 | 50
Y0.6Pr0.4Ba0.4Sr1.6Cu3O7 | 50
Y0.8Ca0.2Ba2Cu3O6.1 | 50
Y0.95La0.05Fe1As1H0.15O | 50
Y0.9Ca0.1Ba2Cu2.9Zn0.1O6.81 | 50
Y1Ba2Cu2.85Fe0.075Zn0.075O7 | 50
Y1Ba2Cu2.85Mo0.15O | 50
Y1Ba2Cu2.97Zn0.03O6.7 | 50
Y1Ba2Cu3.8Co0.2O8 | 50
Y2Ba4Cu7O14.38 | 50
Yb1Fe4Al8 | 50
Nd1Ba1Sr1Cu3O7.02 | 49.9
Y1Ba1.5Sr0.5Cu3O6.75 | 49.9
Y1Ba1.85La0.15Cu2.85Zn0.15O | 49.9
Y1Ba1Sr1Cu2.8Sn0.2O7.12 | 49.8
Hg0.7V0.3Sr1.2La0.8Cu1O4 | 49.7
Hg0.7V0.3Sr1.5La0.5Cu1O4 | 49.7
Hg0.7V0.3Sr1.7La0.3Cu1O4 | 49.7
Pr1Fe1As1H0.6O0.6 | 49.7
Bi2.1Sr1.93Ca0.77Gd0.2Cu2O8 | 49.6
Sm1Fe1As1F0.25O0.7 | 49.6
Y1Ba2Cu2.75Co0.25O | 49.5
Y1Ba1.6La0.4Cu3O7.083 | 49.4
Bi2Sr2Ca1Cu2I0.98O8.21 | 49.3
Dy1Ba2Cu2.9Zn0.1O | 49.3
Y1Ba1.6La0.4Cu3O7.11 | 49.3
Y1Ba1Sr1Cu2.8Sn0.2O7.122 | 49.3
Gd1Ba2Cu2.9Zn0.1O7 | 49.2
Bi2Sr2Ca0.75Y0.25Cu1.95Zn0.05O8 | 49.1
Ho1Fe1As1O0.85 | 49.1
Nd1Fe1As1F0.11O0.89 | 49.05
Ba1.6Sr0.4Yb0.65Ca0.35Cu3O6.15 | 49
Bi2La0.25Gd0.25Ca2.5Cu2O | 49
Bi2Sr2Ca1Cu1.99Co0.01I1O | 49
Bi4Sr3Ca2Tm1Cu4O16 | 49
Ca0.875Pr0.125Fe2As2 | 49
Ca1Ba1Gd1Cu3O7 | 49
Ca1La1Ba1Cu2.97Fe0.03O7 | 49
Fe1Sr2Y1Cu2O6 | 49
Gd1Ba2Cu2.8Co0.2O7 | 49
Gd1Ba2Cu2.8Fe0.2O7 | 49
Pb0.5Cd0.5Sr1.5Ba0.5Ca0.5Y0.5Cu2O7 | 49
Sm1Ba2Cu2.92Zn0.08O6.85 | 49
Tl0.7Bi0.3Sr4Cu2C1O10 | 49
Tl1.89Ba2Cu1.11O6.18 | 49
Tl1Ba1Sr1Cu1O5 | 49
Tl1Sr2Ba2Cu2C2.4N0.6O7 | 49
Tl1Sr2Ba2Cu2C2.7N0.3O7 | 49
Y0.6Pr0.2Cd0.2Ba2Cu3O7 | 49
Y0.6Pr0.4Ba0.6Sr1.4Cu3O6.89 | 49
Y0.6Pr0.4Ba0.8Sr1.2Cu3O6.89 | 49
Y1Ba2Cu2.8Fe0.2O6.93 | 49
Y1Sr2Cu2.75Re0.25O7.3 | 49
Ba1.6Sr0.4Yb1Cu3O6.69 | 48.9
C0.51Sr2Ca0.5Y0.5Cu2.42O6.92 | 48.9
Nd0.9Pr0.1Ba2Cu3O | 48.9
Y1La0.2Ba1.8Cu3O7.06 | 48.9
Sm1Fe1As1F0.2O0.8 | 48.89
Hg0.7V0.3Sr1.4La0.6Cu1O4 | 48.8
Bi2Sr2Ca0.7Y0.3Cu1.95Zn0.05O8 | 48.7
Y1Ba1.9La0.1Cu3.972Zn0.028O8 | 48.7
Y1Ba2Cu2.76Fe0.24O7 | 48.65
Bi1.8Pb0.2Sr2Ca1Cu1.94Co0.06O8 | 48.6
Ca0.6Nd0.4Ba1La1Cu3O7.1 | 48.6
Mo0.25Sr2Ce2.01Dy0.99Cu2.75O11 | 48.6
Gd0.8Ba1.8Cu3O7 | 48.55
Sm1Fe1As1F0.3O0.7 | 48.53
Y1Ba2Cu3O6.49 | 48.52
Bi1.8Pb0.2Sr2Ca1Cu1.96Fe0.04O8 | 48.5
La3Ca0.4Cd0.6Ba3Cu7O16.336 | 48.5
Y1Sr2Cu2.8Re0.2O6 | 48.5
Bi2Sr2Ca0.83Y0.17Cu2O8 | 48.4
Gd1Fe1As1F0.2O0.8 | 48.35
Bi2Sr2Ca0.6Pr0.4Cu2O8 | 48.3
Nd0.9Pr0.1Ba2Cu3O6.85 | 48.3
Yb0.7Ca0.3Ba1.6Sr0.4Cu3O6.1 | 48.3
Pr1Fe1As1O0.85 | 48.2
Ba2Cu1O4 | 48
Bi2Sr2Ca0.57Pr0.43Cu2O8 | 48
Bi2Sr2Ca0.8Y0.2Cu1.88Co0.12O | 48
Ce1Fe1As1H0.21O0.79 | 48
Ce1Fe1As1H0.22O0.78 | 48
Cu1Ba1.6Sr0.4Yb0.65Ca0.35Cu2O6.15 | 48
Er0.64Ca0.36Ba1.4Sr0.6Cu2.76Co0.24O6.8 | 48
Gd1.15Ba1.85Cu3O6.99 | 48
Hg0.7Cr0.3Sr2Cu0.97Ni0.03O4 | 48
Hg1Ba2Cu1O4.033 | 48
Hg1Ba2Cu1O4.36 | 48
La1.3Ba1.5Ca0.2Cu3O6.72 | 48
La2Ba4Cu6O14 | 48
La3.1Gd0.2Ca0.4Ba3.3Cu7O16.473 | 48
Lu0.8Ca0.2Ba2Cu3O6.91 | 48
Nd1.6Pr0.4Ba4Cu7O14.603 | 48
Ru0.8Sn0.2Sr2Gd1Cu2O8 | 48
Tl1Sr1.6Cr0.4Cu1O5 | 48
Y1Ba2Cu2.892Zn0.108O7 | 48
Y1Ba2Cu2.95Zn0.05O6.75 | 48
Yb1Pb1Sr2Ca3Cu4O | 48
La1.2Ba1.6Sr0.2Cu3O | 47.9
Y1Ba2Cu2.85Ni0.025Zn0.124O7 | 47.9
Y1Ba2Cu3H0.16O6.54 | 47.9
Bi2Sr2Ca0.65Y0.35Cu1.96Zn0.04O8 | 47.8
Ca0.4Cd0.6La1Ba1Cu3O | 47.8
Er0.4Eu0.3Pr0.3Ba2Cu3O7 | 47.8
Fe0.5Ba1Sr1Er1Cu2.5O7.439 | 47.8
La1.4Ca1.6Cu2O6 | 47.7
La1.75Ca1.25Cu2O5.99 | 47.7
La1.7Pr0.3Ca0.6Ba2Cu4.6O10.8862 | 47.6
Nd1.2Ba1.8Cu3O6.91 | 47.6
Y1Ba2Cu2.7Zn0.3O | 47.6
Y1Ba2Cu2.85Zn0.15O6.85 | 47.6
Bi2La0.25Sm0.25Ca2.5Cu2O | 47.5
Bi3Pb1Sr3Ca3Cu3.6Cr0.4O | 47.5
Ga0.7Cd0.3Sr2Y0.7Ca0.3Cu2O7 | 47.5
La1.85Sr0.15Ca1Cu2O6.03 | 47.5
Nd1Fe1As1F0.06O0.94 | 47.5
Y0.68Eu0.39Ba1.93Cu2.73Al0.32O7 | 47.5
Y0.72Ca0.28Ba2Cu3O6 | 47.5
Y0.7Pr0.3Ba2Cu3O6.88 | 47.5
Y1Ba2Cu3O6.47 | 47.5
Bi2.1Sr1.93Ca0.72Pr0.25Cu2O8 | 47.4
Eu1Ba2Cu2.9Zn0.1O7 | 47.4
Y1Ba2Cu2.919Zn0.081O7 | 47.4
Y1Ba2Cu2.94Ni0.06O6.7 | 47.4
Bi2Sr2Ca1Cu2O8.329 | 47.3
Mo0.25Sr2Ce2.01Gd0.99Cu2.75O11 | 47.3
Y1Ba2Cu3H0.31O6.54 | 47.3
Y1Ba2Cu3.95Zn0.05O8 | 47.25
Bi2Sr2Ca1Cu2O8.373 | 47.2
Ca0.88La0.12Fe1As1.8Sb0.2 | 47.2
Y1Ba1.8La0.2Cu3O6.8 | 47.2
Y1Ba2Cu2.7Zn0.3O6.92 | 47.2
Y1Ba2Cu2.85Fe0.024Zn0.126O7 | 47.2
Ca0.4Ba1.25La1.35Cu3O7.11 | 47.1
Hg0.7V0.3Sr1.6La0.4Cu1O4 | 47.1
Bi2Sr2Ca0.55Pr0.45Cu2O | 47.05
Ba1.6Sr0.4Yb0.6Ca0.4Cu3O6.04 | 47
Ba1.6Sr0.4Yb1Cu3O6.64 | 47
Bi2Pr0.5Ca2.5Cu2O | 47
C1Ca3Cu2O7.1 | 47
Ce1Fe1As1F0.11O0.89 | 47
Cu0.25C0.75Ca3Cu2O6.85 | 47
Er1Sr2Cu2.85Re0.15O | 47
Ga1Sr2Tm0.65Ca0.35Cu2O7 | 47
Hg0.75V0.25Sr2Gd1.5Ce0.5Cu2O | 47
In0.4Pb0.6Sr2Y0.5Ca0.5Cu2O | 47
La0.6Ca0.2Pr0.2Ba1.5Sr0.5Cu3O6.809 | 47
La1.7Sr0.3Ca1Cu2O6 | 47
La1.89Ca1.1Cu2O6 | 47
La2.1Yb0.2Ba2.1Ca0.4Cu5O11.802 | 47
Lu0.6Pr0.4Ba1.7Sr0.3Cu3O6.91 | 47
Mo0.2Sr2Ce2.01Y0.99Cu2.8O11 | 47
Sm1.2Ba1.8Cu3O6.965 | 47
Sm1Ba2Cu2.8Fe0.2O6.96 | 47
Tl2Ba2Cu1O6.05 | 47
Y0.6Ca0.4Ba1.1La0.9Cu3O7.18 | 47
Y0.6Pr0.4Ba1.8Sr0.2Cu3O6.85 | 47
Y0.6Pr0.4Ba2Cu3O6.88 | 47
Y1Ba1Sr1Cu2.8P0.2O4 | 47
Y1Ba2Cu2.85Zn0.15O | 47
Y1Ba2Cu2.94Fe0.06H0.4O7 | 47
Y1Ba2Cu3.938Zn0.062O8 | 47
Y1Sr0.6Ba1.4Cu2.5B0.5O7 | 47
Nd1Fe1As1O0.9 | 46.9
Bi2Pr0.5Ca1.5Cu2O | 46.8
Sm1Fe1As0.95P0.05F0.12O0.88 | 46.8
Y1Ba2Cu3.94Zn0.06O | 46.8
Fe0.1Ba1Sr1Y1Cu2.9O7 | 46.6
Nd1Fe0.98Ru0.02As1F0.11O0.89 | 46.6
Y1Ba2Cu2.85Fe0.049Zn0.101O7 | 46.6
Ba1.6Sr0.4Yb0.6Ca0.4Cu3O6.14 | 46.5
Bi2La0.25Eu0.25Ca2.5Cu2O | 46.5
Bi3Pb1Sr3Ca3Cu3.96Fe0.04O | 46.5
Bi4Sr3Ca2Tm1Cu4O16.73 | 46.5
Pb2Sr2Y0.85Ca0.15Cu3O8 | 46.5
Ca0.3Ba1.45La1.25Cu3O7.05 | 46.4
Pr1Fe1As1F0.154O0.846 | 46.4
Sm1Fe1As1H0.4O0.6 | 46.4
Tl1Sr1.75Ce0.25Ca1Cu2O7 | 46.3
Pr1Fe1As1O0.7 | 46.25
Gd0.95Pr0.05Ba2Cu2.94Zn0.06O7 | 46.2
Ca0.2Ba1.55La1.25Cu3O7.07 | 46.1
Y0.6Pr0.4Ba2Cu3O7 | 46.04
Bi2Sr2Ca1Cu1.98Co0.02I1O | 46
Ca1Ba1Nd1Cu3O7 | 46
Ce1Fe1As1F0.3O0.7 | 46
Er1Ba2Cu2.78Zn0.18Fe0.03O6.93 | 46
Er1Ba2Cu2.85Zn0.06Fe0.09O6.96 | 46
Er1Ba2Cu2.88Co0.12O6.78 | 46
Eu1Ba1.8Pr0.2Cu3O6.69 | 46
Hg0.5Fe0.5Sr2Y0.6Ca0.4Cu2O6.7 | 46
Hg0.7Cr0.3Sr2Cu0.97Co0.03O4 | 46
Na1Fe2Se2 | 46
Nd1Ba2Cu2.55Ni0.45O7 | 46
Nd1Ba2Cu2.775Fe0.225O7 | 46
Nd1Fe1As1F0.16O0.84 | 46
Nd1Fe1As1F0.3O0.7 | 46
Sr2BaCu1F2O2 | 46
Sr2Cu1F2.33O2 | 46
Sr2Cu1F2O2 | 46
Y0.7Pr0.3Ba2Cu3O6.65 | 46
Y0.8Pr0.2Ba2Cu3.975Fe0.025O8 | 46
Y1Ba2Cu0.95Zn0.05O7.95 | 46
Y1Ba2Cu2.7Ni0.3O6.9 | 46
Y1Ba2Cu2.82Co0.18O7 | 46
Y1Sr2Cu2.65Fe0.35O7.1 | 46
Y2La0.8Ba3.2Cu6O14.2 | 46
Yb0.6Pr0.4Ba1.7Sr0.3Cu3O6.93 | 46
Ca0.1Ba1.65La1.25Cu3O7.08 | 45.9
Gd1Fe1As1H0.3O0.7 | 45.9
Ce1Fe1As1H0.6O0.6 | 45.8
Er0.6Pr0.4Ba2Cu3O7 | 45.8
Nd0.95Pr0.05Ba2Cu3O6.75 | 45.8
Bi2Sr2Ca0.73Y0.27Cu1.95Zn0.05O8 | 45.7
Ca0.4La0.6Ba1.35La0.65Cu2.85Ni0.15O | 45.7
Sm1Fe0.99Ni0.01As1F0.12O0.88 | 45.7
Y1Ba2Cu2.85Zn0.15S0.15O | 45.7
Ce1Fe1As1H0.2O0.8 | 45.6
La1.25Ca0.15Ba1.6Cu3O7.052 | 45.6
C0.5Sr2.01Ca0.44Y0.55Cu2.44O6.94 | 45.5
La1.85Ca1.15Cu2O6 | 45.5
Ca0.891La0.109Fe2As2 | 45.4
Y1Ba2Cu3O6.51 | 45.4
Ba1Ca0.6Cd0.4La1Cu3O | 45.3
Bi2Sr2Ca1Cu2Zn0.067C2.144H1.072N0.536O | 45.3
Ca0.858Pr0.142Fe2As2 | 45.3
Tl2Ba2Cu1O6.19 | 45.3
Fe0.5Ba1Sr1Ho1Cu2.5O7.462 | 45.2
La1.3Ba1.3Sr0.4Cu3O6.928 | 45.2
La2Cu1O4.086 | 45.2
Y0.8Pr0.2Ba2Cu3O6.85 | 45.2
Y1Fe1As1O0.85 | 45.2
Hg1.4Tl0.6Ba2Y0.8Ca0.2Cu2O | 45.1
La1.2Ba1.3Sr0.5Cu3O6.943 | 45.1
Tl2Ba2Ca0.8Y0.2Cu1.88Co0.12O8 | 45.1
Y0.6Pr0.4Ba2Cu3O6.929 | 45.05
Bi1.5Cd0.5Sr2Ca1Cu2O | 45
Bi1.6Pb0.4Sr2Cu3Ca2O10.04 | 45
Bi2Ca2.5Pr0.5Cu2O8.53 | 45
Bi2Sr2Ca1Cu1.84Co0.16O8 | 45
Dy1Fe1As1F0.1O0.9 | 45
Eu2Ba4Cu7O15 | 45
Ga0.75Cd0.25Sr2Y0.7Ca0.3Cu2O7 | 45
Gd2Ba4Cu7O15 | 45
Gd4Fe2As2Te0.92F0.8O3.2 | 45
Hg0.7Cr0.3Sr2Ca4Cu5O | 45
Hg0.7W0.3Sr2Ce1.5Eu1.5Cu2O11 | 45
Hg0.8W0.2Ba2Cu1O4.4 | 45
Hg2Ba2Y0.4Ca0.6Cu2O8 | 45
La0.65Ca0.15Pr0.2Ba1.5Sr0.5Cu3O6.84 | 45
La1.3Ba1.5Ca0.2Cu3O6.92 | 45
La1Ba1Ca1Cu2.9Ni0.1O6.85 | 45
La1Ba2Cu2.9O6.8 | 45
La1Ba2Cu2.9O6.82 | 45
La2Cu1O4.021 | 45
La2Cu1O4.075 | 45
La2Cu1O4.093 | 45
Lu0.7Ca0.3Ba2Cu3O6.88 | 45
Mo0.3Sr2Y1.2Ce0.8Cu2.7O | 45
Nd1.2Ba1.6Sr0.2Cu3O6.885 | 45
Pb0.5B0.5Sr1.5Ba0.5Y0.4Ca0.4Cu2O | 45
Pb0.63Cu2.27Sr0.65Cd0.35Y0.79Ca0.21O | 45
Pb0.63Cu2.27Sr1.5Cd0.5Y0.79Ca0.21O | 45
Pb0.63Cu2.27Sr1.6Cd0.4Y0.79Ca0.21O | 45
Pb0.63Cu2.27Sr1.75Cd0.25Y0.79Ca0.21O | 45
Pb0.63Cu2.27Sr1.7Cd0.3Y0.79Ca0.21O | 45
Pb0.63Cu2.27Sr1.8Cd0.2Y0.79Ca0.21O | 45
Pb0.63Cu2.27Sr1.9Cd0.1Y0.79Ca0.21O | 45
Pb0.75Sr2Ca0.5Y0.5Cu2.25O7 | 45
Pb1.75Ca0.2Y1Sr2Cu3O8 | 45
Pb2Sr2Sm0.5Eu0.5Cu3O8 | 45
Pr1Fe1As1F0.11O0.89 | 45
S2Ti1 | 45
Sm0.8Ca0.2Ba2Cu2.8Zn0.2O6.87 | 45
Sm1Fe1As1F0.18O0.82 | 45
Sm1Fe1As1H0.43O0.57 | 45
Tl0.5Cr0.5Sr2Cu1O | 45
Tl1Sr1.8Ca0.2Yb1Cu2O7 | 45
Tl2Ba2Ca0.6Y0.4Cu2O8 | 45
Tm1Sr2Cu3O | 45
Y0.6Pr0.4Ba1.4Sr0.6Cu3O6.83 | 45
Y0.7Ca0.3Ba1Cu2.7Zn0.3O7 | 45
Y0.7Ca0.3Sr2Cu2.5Se0.5O7 | 45
Y0.84Sr2.16Cu2.78S0.22O7 | 45
Y0.8Ca0.2Sr1Ba1Cu2.8B0.2O7 | 45
Y1Ba2Cu2.55Ni0.45O7 | 45
Y1Ba2Cu2.7Zn0.3O6.74 | 45
Y1Ba2Cu2.865Al0.135O7 | 45
Y1Ba2Cu2.87Al0.13O7 | 45
Y1Ba2Cu2.8Ni0.2O6.82 | 45
Y1Ba2Cu2.8Zn0.2O6.79 | 45
Y1Ba2Cu2.91Zn0.09O6.83 | 45
Y1Ba2Cu3F1.11O6 | 45
Y1Ba2Cu3O6.46 | 45
Y1Sr2Cu2.8Mo0.2O | 45
Y1Sr2Cu2.8W0.2O6.9 | 45
Y2Tl2Sr2Cu3O11 | 45
Sm1Ba2Cu3O6.73 | 44.95
Ce1Fe1As1H0.3O0.7 | 44.9
Gd0.6Pr0.2Ca0.2Sr0.8Ba1.2Cu3O | 44.9
Y1Ba2Cu2.95Gd0.05O7 | 44.8
Sm1Ba2Cu3O6.554 | 44.7
Y0.74Ca0.26Ba2Cu3O6 | 44.7
Ca4Mg0.75Ti1.25Fe2As2O | 44.55
Eu0.7Pr0.3Ba2Cu3O7 | 44.5
Gd1Ba1.8Pr0.2Cu3O7.01 | 44.5
Y0.65Pr0.35Ba2Cu3O7.01 | 44.5
Pr1Fe1As1O0.896 | 44.4
Tb1Fe1As1O0.85 | 44.4
Y1Ba2Cu2.99Gd0.01O7 | 44.4
Y1Ba1.8La0.2Cu3O6.7 | 44.3
Bi2Sr2Ca1Cu1.88Co0.12O | 44.2
Sm1Fe1As1F0.15O0.85 | 44.13
Tl1.5Pb1Nd2Sr2Cu2O | 44.1
Y0.6Pr0.4Ba2Cu3O6.98 | 44.1
Y0.9Pr0.1Ba2Cu3O6.6 | 44.1
Y1Ba1.54La0.46Cu3O7.118 | 44.1
Y1Ba2Cu2.85Gd0.15O7 | 44.1
Bi0.1Pb0.4La1.2Sr1.3Cu2O5.78 | 44
Ca0.857La0.143Fe2As2 | 44
Ca1La1Ba1Cu2.94Fe0.06O7 | 44
Ce0.62Gd0.38Fe1As1F0.175O0.825 | 44
Dy0.9Ce0.1Ba2Cu4O8 | 44
Dy1Ba2Cu2.9Zn0.1O6.96 | 44
Dy1Fe1As1O0.7 | 44
Er1Ba2Cu2.79Zn0.03Fe0.18O6.97 | 44
Ga0.65Cd0.5Sr2Y1Cu2O7 | 44
Hg1Tl1Ba2Ca1Cu2O8 | 44
Ho0.6Pr0.4Ba2Cu3O7 | 44
La0.9Pr0.1Ba1.5Sr0.5Cu3O6.904 | 44
La1.2Ba1.8SrCu3O | 44
Li1Fe2Se2 | 44
Nd0.7Pr0.3Ba1Sr1Cu3O7 | 44
Nd0.7Sr1.3Cu1FO4 | 44
Nd2Tl2Sr2Cu3O11 | 44
Pr1Fe1As1O0.6 | 44
Sr0.9Sm0.1Cu1O2 | 44
Tl2Ba2Ca0.65Y0.35Cu2O8 | 44
Y0.6Pr0.4Ba0.2Sr1.8Cu3O7 | 44
Y0.6Pr0.4Ba1.6Sr0.4Cu3O6.87 | 44
Y0.8Ca0.2Ba2Cu2.8Zn0.2O6.74 | 44
Y1Ba1.8La0.2Cu4O8 | 44
Y1Ba1Sr1Cu2.5B0.1S0.4O | 44
Y1Ba2Cu2.94Zn0.06O6.77 | 44
Y1Ba2Cu2.9Ni0.1O6.77 | 44
Y1Pr1Ba4Cu7O15 | 44
Y1Sr2Cu2.7Re0.3O7.2 | 44
Ca0.4Ba1.15La1.45Cu3O7.21 | 43.9
H0.54Y1Ba2Cu3O | 43.9
Y1Ba2Cu2.8Fe0.2O6.8 | 43.9
La1.3Ba1.5Sr0.2Cu3O6.901 | 43.8
Nd1.25Ba1.75Cu3O7 | 43.8
Pb0.5V0.5Sr2Ca0.6Er0.6Cu2O | 43.8
Tb1Fe1As1O0.82 | 43.8
Y1Ba2Cu3H0.53O6.54 | 43.8
Ru1Sr2Gd1.4Ce0.6Cu2O10 | 43.65
Sm1.28Ba1.72Cu3O7.03 | 43.6
Sm1Ba2Cu2.9Zn0.1O7 | 43.6
Y0.85Ca0.15Sr1Ba1Cu2.5B0.5O7 | 43.6
Bi2La0.5Ca2.5Cu2O | 43.5
Bi2Nd0.5Ca2.5Cu2O | 43.5
Bi4Sr3Ca2Y1Cu4O16 | 43.5
Ce1Fe1As1F0.12O0.88 | 43.5
Fe1Sr2Y1Cu2O7.66 | 43.5
La2Cu1O4.06 | 43.5
La2Cu1O4.11 | 43.5
Nd1.2Ba1.8Cu3O7.1 | 43.5
Pb0.5Cd0.5Sr1.8Gd1.6Ce0.6Cu2O | 43.5
Pr1Fe1As1F0.1O0.9 | 43.5
Sr0.9Gd0.1Cu1O2 | 43.5
Y0.8Ca0.2Ba2Cu3O6.03 | 43.5
Y1Ba2Cu2.95Fe0.05O6.69 | 43.5
Y1Ba2Cu2.9Zn0.1O6.99 | 43.5
Bi1.6Pb0.4Sr1.9La0.1Cu1O6 | 43.3
Sm1Fe1As1H0.066O0.934 | 43.3
Ba1.4Sr0.6Yb1Cu3O6.66 | 43.1
Bi2Sr2Ca0.66Y0.34Cu1.95Zn0.05O8 | 43.1
Y1Ba2Cu2.94Ni0.06O6.64 | 43.1
Y1Sr2Cu2.85Re0.15O6.95 | 43.1
Bi1.6Sr0.4Yb0.65Ca0.35Cu3O6.075 | 43
Bi1.8Pb0.2Sr2Ca1Cu1.92Co0.08O8 | 43
Ca0.76Ce0.24Fe1As1.8Sb0.2 | 43
Ca0.76Pr0.24Fe1As0.9Sb0.1 | 43
Ca0.84Nd0.16Fe1As0.9Sb0.1 | 43
Ca0.85La0.15Fe1As1.98Sb0.02 | 43
Cu0.85Re0.15Sr2Y1.5Ce0.5Cu2O | 43
Er1Ba2Cu2.73Zn0.24Fe0.03O6.92 | 43
Eu1.5Ce0.5Ru1Sr2Cu2O10 | 43
Eu1Ba2Cu2.85Ga0.15O6.76 | 43
Gd0.9Ca0.1Ba1Sr1Cu3O6.8754 | 43
Hg0.7Cr0.3Sr2Cu0.96Ni0.04O4 | 43
La1.1Ba1.57Ca0.33Cu3O | 43
La1.35Ba1.5Ca0.15Cu3O6.67 | 43
La1.9Sr0.1Ca1Cu2O6.03 | 43
La2Cu1O4.12 | 43
Pr2Tl2Sr2Cu3O11 | 43
Ru0.8Sr2Y1Cu2.2O7.8 | 43
Sr0.92Sm0.08Cu1O2 | 43
Tb0.6Pr0.4Ba2Cu3O | 43
Tl1Sr1.8Cr0.2Cu1O5 | 43
Tl1Sr2Ca1Cu2O6.58 | 43
Tl1Sr2Ca1Cu2O6.74 | 43
Y0.85Ca0.15Ba2Cu2.85Zn0.15O6.85 | 43
Y0.8Ca0.2Ba2Cu2.8Zn0.2O6.73 | 43
Y0.8Zn0.2Ba2Cu3O7 | 43
Y0.9Ca0.1Ba1.6La6Cu3O7.18 | 43
Y1Ba1.8Cu2.8Co0.2O6.95 | 43
Y1Sr2Cu2.65Mo0.35O7.4 | 43
Y1Sr2Cu2.75Mo0.25O7.1 | 43
Y1Sr2Cu2.7Fe0.3O6.9 | 43
Y1Sr2Cu2.8Re0.2O6.9 | 43
Y1Ba2Cu2.961Zn0.039O6.78 | 42.9
Li1Fe3Se2O2 | 42.8
Bi2Sr2Ca0.65Y0.35Cu1.95Zn0.05O8 | 42.7
Ce1Fe1As1O0.85 | 42.6
Nb1Ba2Cu2.9Ga0.1O7 | 42.6
Fe2As2Ca4Mg0.75Ti2.25O7.5 | 42.5
Sr0.9La0.1Cu1O1.96 | 42.5
Y1Ba2Cu2.97Zn0.03O6.63 | 42.5
Y1Ba2Cu2.98Gd0.02O7 | 42.5
Bi2Sr2Ca0.5Nd0.5Cu2O | 42.4
Gd1Ba2Cu2.85Zn0.15O7 | 42.4
Sr0.88La0.12Cu1O1.97 | 42.4
Sr0.95La0.05Cu1O2.01 | 42.4
Y0.52Eu0.58Ba1.9Cu2.69Al0.42O7 | 42.4
Y1Ba2Cu2.85Zn0.075Ga0.075O7 | 42.3
Sm0.9Pr0.1Ba2Cu3O6.85 | 42.2
Bi2Sr2Ca1Cu2O8.428 | 42.1
Hg1.4Tl0.6Ba2Y0.2Ca0.8Cu2O8 | 42.1
Y1Ba2Cu3H0.64O6.54 | 42.05
Er1Ba2Cu2.79Zn0.12Fe0.09O6.95 | 42
Eu0.5Sr0.5Ba1.6Pr0.1Cu3O7.07 | 42
Eu1.2Ba1.8Cu3O7.18 | 42
Ga0.8Sr2Y0.6Ca0.4Cu2.2O7 | 42
Gd1.2Ba1.8Cu3O7.03 | 42
Gd1.4Ce0.6Ru1Sr2Cu2O10 | 42
Gd1Ba2Cu2.82Fe0.18O9 | 42
Gd1Pb1Sr2Ca3Cu4O | 42
Hg0.7Cr0.3Sr2Cu0.96Co0.04O4 | 42
Hg2Sr2Y1Cu2O8 | 42
La1.8Y0.2Ba2Ca0.4Cu4.4O | 42
La2.77Ca0.46Ba2.77Cu6O14.246 | 42
La2Cu1O4.022 | 42
Li0.84H1Fe1.14Se1O1 | 42
Pb1Sr0.8Ba1.2Y0.7Ca0.3Cu3O8.41 | 42
Sm0.9Ca0.1Ba2Cu2.8Zn0.2O6.85 | 42
Sm1Fe1As1F0.09O0.91 | 42
Sr0.9La0.1Cu0.99Zn0.01O2 | 42
Tl1Ba1.7La0.3Cu1O5 | 42
Tl1Ba1.8La0.2Cu1O5 | 42
Y0.5Pr0.2Cd0.3Ba2Cu3O7 | 42
Y0.75Ca0.25Ba2Cu2.75Zn0.25O6.76 | 42
Y1Ba2Cu2.6Al0.4O7 | 42
Y1Ba2Cu2.885Al0.105O | 42
Y1Sr2Cu2.8Re2O7 | 42
Yb0.8Fe2Se2 | 42
Ca0.1Ba1.65La1.25Cu3O7.06 | 41.9
Y1La1.8Ba3.2Cu6O14.49 | 41.9
Bi2Sr2Ca0.62Y0.38Cu1.94Zn0.06O8 | 41.8
Ca0.923Nd0.077Fe2As2 | 41.8
Y0.9Ca0.1Ba2Cu3O6.4 | 41.8
Y1Ba2Cu3.92Mn0.08O8 | 41.6
Bi2Sr2Ca1Cu1.96Co0.04I1O | 41.5
Ga0.8Cd0.2Sr2Y0.7Ca0.3Cu2O7 | 41.5
La1Ba1Sr1Cu3O7.01 | 41.5
Sr0.9Pr0.1Cu1O2 | 41.5
Y0.8Pr0.2Ba2Cu3O6.75 | 41.5
Y1Ba2Cu2.7Fe0.3O | 41.5
Sr0.9La0.1Cu1O2 | 41.45
B2Mg0.988Sc0.012 | 41.4
Ca0.5Nd0.5Ba1La1Cu3O7.17 | 41.4
Nb0.6Ru0.6Sr2Eu1.5Ce0.5Cu2O10 | 41.4
Bi1.7Pb0.3Sr2Ca0.55Y0.45Cu1.94Zn0.06O8 | 41.3
Bi1.7Pb0.3Sr2Ca0.5Y0.5Cu2O8 | 41.3
Hg0.7V0.3Sr1.8La0.2Cu1O4 | 41.3
Nd0.85Pr0.15Ba2Cu3O6.85 | 41.3
Y0.5Na0.5Ba2Cu3O | 41.3
Y1Ba2Cu2.85Ni0.15O6.78 | 41.3
Tl2.5Pb1Nd1Sr2Cu2.5O | 41.26
Ca0.835La0.165Fe2As2 | 41.2
Dy0.6Pr0.4Ba2Cu3O6.9 | 41.2
Y1Ba1Sr1Cu2.5B0.5O | 41.2
Y2Ba4Cu7O14.6 | 41.2
C0.48Sr2Ca0.4Y0.6Cu2.46O6.97 | 41.1
Ca0.2Ba1.55La1.25Cu3O7.05 | 41.1
Ce1Fe1As1H0.065O0.935 | 41.1
Y1Ba2Cu2.94Zn0.06O6.76 | 41.1
Ba1.6Sr0.4Yb0.7Ca0.3Cu3O6 | 41
Bi1.5Ga0.5Sr1.8Ca1.2Cu2O8 | 41
Bi1.6Pb0.4Sr4Cu2C1O11 | 41
Bi2Sr2Ca0.7Y0.3Cu1.92Co0.08O | 41
Ca0.84La0.16Fe1As1.99P0.01 | 41
Ca1.8Cu1Cl2O2 | 41
Cu0.5C0.5Sr2Ca1Cu5O10.8 | 41
Eu0.7Pr0.3Ba2Cu3O6.66 | 41
Ga0.9Sr2Y0.6Ca0.4Cu2.1O7 | 41
Gd1Ba2Cu2.7Fe0.3O6.9 | 41
Gd1Ba2Cu2.82Fe0.18O6.91 | 41
Hg0.3Pb0.7Sr1La1Cu1O4 | 41
Hg0.9S0.1Ba2Cu1O | 41
Hg2Ba1.5Sr0.5Y0.8Ca0.2Cu2O8 | 41
Ho1Ba2Cu2.7Fe0.3O7 | 41
Ho1Pb1Sr2Ca3Cu4O | 41
La1.8K0.2Cu1O4 | 41
La1.9Ca1.1Cu2O6 | 41
La2.5Y0.5Ca1Ba3Cu6.16Fe0.84O16.634 | 41
Lu0.8Ca0.2Ba2Cu3O6.13 | 41
Mo0.15Sr2Ce2.01Y0.99Cu2.85O11 | 41
Nd1.2Ba1.4Sr0.4Cu3O6.789 | 41
Nd1.4Pr0.6Ba4Cu7O14.541 | 41
Pb1.35Sr4Y1.3Ca0.7Cu4.65O | 41
Sm1Fe0.95Ru0.05As1F0.15O0.85 | 41
Y0.6Ca0.4Sr2Cu2Ga1O7 | 41
Y0.7Ca0.3Sr1.5Ba0.5Cu2.8Cr0.2O7 | 41
Y1Ba2Ca2.55Fe0.3S0.3O | 41
Y1Ba2Cu2.97Li0.03O6.6 | 41
Y1Ba2Cu2.97Zn0.03O6.68 | 41
Yb0.55Pr0.45Ba1.7Sr0.3Cu3O6.88 | 41
Y1Ba1Sr1Cu2.75Sn0.25O7.16 | 40.9
Y1Ba1Sr1Cu2.75Sn0.25O7.163 | 40.9
Ce1Fe1As1F0.16O0.84 | 40.85
Y1Ba2Cu3.84Fe0.16O8 | 40.8
Ru1Sr2Eu1.4Ce0.6Cu2O10 | 40.75
Bi4Sr4Ca1Ho1Cu4O16 | 40.7
Hg0.7Tl0.3Ba2Cu1O | 40.7
Yb0.7Ca0.3Ba1.6Sr0.4Cu3O6.78 | 40.7
Tl1Ba1.2La0.8Cu1O5 | 40.67
Bi2Sr2Ca1Cu1.84Co0.16O | 40.65
Ca0.8La0.2Fe1As1H1 | 40.6
Gd1Ba2Cu2.76Fe0.24O7 | 40.6
Y0.8Ca0.2Ba2Cu3O6.3 | 40.6
La1.8Sr0.2Ca1Cu2O6 | 40.5
La1Ba2Cu2.95Co0.05O6.94 | 40.5
Y1Sr2Cu2.8Mo0.1W0.1O | 40.5
Li0.8Fe1.2Se1H1O1 | 40.45
Ce1Fe1As1F0.2O0.8 | 40.4
La2Cu1O4.07 | 40.4
Y1Ba2Cu2.97Gd0.03O7 | 40.4
Bi1.6Pb0.4Sr1.65La0.35Cu1O | 40.3
Hg0.7Tl0.3Ba1.9La0.1Cu1O | 40.3
Ru0.97Ti0.03Sr2Gd1Cu2O8 | 40.3
Ce1Fe1As1H0.4O0.6 | 40.2
Ce1Fe1As1O0.7 | 40.2
La0.5Y0.5Fe1As1F0.15O0.85 | 40.2
Y1Ba2Cu2.85Zn0.114Ga0.036O7 | 40.2
Bi2Sr2Ca0.73Y0.27Cu1.94Zn0.06O8 | 40.1
Ca0.4Ba1.25La1.25Cu3O6.98 | 40.1
Lu0.5Pr0.5Ba2Cu3O6.75 | 40.1
Nd1Fe0.98Co0.02As1F0.11O0.89 | 40.1
Sm1Fe1As1O0.8 | 40.1
Y1Ba2Cu2.94Ni0.06O6.6 | 40.1
Ba2Ca1Cu2F2.2O3.8 | 40
Bi2Sr2Ca0.5Y0.5Cu2O8.33 | 40
Bi2Sr2Ca1Cu1.7Mn0.3O8 | 40
C0.47Sr2Ca0.35Y0.65Cu2.48O6.96 | 40
Ca0.5Fe2Se2 | 40
Ca0.8La0.2Fe2As2 | 40
Ca0.902Pr0.098Fe2As2 | 40
Ca8Mg1.5Ti4.5Fe2As2O9.5 | 40
Co1Sr2Y0.7Ca0.3Cu2O7 | 40
Cu0.75Mo0.25Sr2Y1.3Ce0.7Cu2O | 40
Eu0.6Pr0.4Ba2Cu4O8 | 40
Eu1Fe2Se2 | 40
Eu1Sr2Nb0.8Sn0.2Cu2O8 | 40
Eu1Sr2Ta0.8Sn0.2Cu2O8 | 40
Eu1Sr2Ta0.8Sn0.2O8 | 40
Fe0.5Ba1Sr1Tm1Cu2.5O7.432 | 40
Ga1Sr2Tm0.7Ca0.3Cu2O7 | 40
Gd1Ba2Cu2.73Fe0.27O6.98 | 40
Gd2Ba3Cu5O | 40
Hg0.75Mo0.25Ba2Cu1O4.51 | 40
Hg1Sr2La0.333Ce0.667Cu2O6 | 40
Hg1Sr2Pr0.333Ce0.667Cu2O6 | 40
Hg1Sr2Sm0.333Ce0.667Cu2O6 | 40
In0.3Pb0.7Sr2Y0.5Ca0.5Cu2O | 40
K1Fe2Se2 | 40
La0.7Ca0.1Pr0.2Ba1.5Sr0.5Cu3O6.862 | 40
La0.7Pr0.3Ca1Ba1Cu3O7 | 40
La1.25Ba1.75Cu3O7.07 | 40
La1.4Ba1.5Ca0.1Cu3O6.943 | 40
La1.5Ba1.1Ca0.4Cu3O6.969 | 40
La1.82Ca1.16Y0.02Cu2O6 | 40
La1.85Sr0.15Cu1O4.022 | 40
La1.85Sr0.15Cu1O4.03 | 40
La1.8Er0.2Ba2Ca0.4Cu4.4O10.371 | 40
La1.96Sr0.04Cu1O4.05 | 40
La1.98Sr0.02Cu1O4.09 | 40
La1.99Sr0.01Cu1O4.13 | 40
La1.9Sr0.1Cu1O4.018 | 40
La1.9Sr0.1Cu1O4.023 | 40
La1Ba1.5Ca0.5Cu3O6.79 | 40
La1Ba1Cu2.88Co0.12O7 | 40
La1Fe1As1F0.6O0.4 | 40
La2Cu0.955V0.045O4.056 | 40
La2Cu0.965V0.035O4.045 | 40
La2Cu0.975V0.025O4.032 | 40
La2Cu0.985V0.015O4.021 | 40
La2Cu1FO4 | 40
Nd1.2Ba1.4Ca0.4Cu3O6.888 | 40
Nd1Pb1Sr2Ca3Cu4O | 40
Pb0.675Sr2Y0.65Ca0.35Cu2.325O | 40
Pb0.7Sr2Ca0.5Y0.5Cu2.3O7 | 40
Pb0.8Sr1Ba1.2Y0.7Ca0.3Cu3O7.59 | 40
Pb1.4V0.6Sr2Ca0.5Y0.5Cu3O | 40
Ru0.8Mo0.4Sr2Eu1.5Ce0.5Cu2O10 | 40
Ru1Sr2Gd1.3Ce0.7Cu2O10 | 40
Ru1Sr2Nd1.4Ce0.6Cu2O10 | 40
Ru1Sr2Y1Cu2O8 | 40
Sm4Fe2As2Te0.72F1.2O2.8 | 40
Sr0.84Nd0.16Cu1O2.01 | 40
Sr2Ca4Cu5F2O10.57 | 40
Sr2V1Fe1As1O2.9 | 40
Sr2Y1.2Ce1.2Cu2.6O | 40
Tl0.5Pb0.5Sr2Eu1.8Ce0.2Cu2O9 | 40
Tl1Ba2Ca0.5Nd0.5Cu2O6.86 | 40
Tl1Sr2Ca1Cu2F0.2O | 40
Tl1Sr2Ca1Cu2O6.825 | 40
Tl2Ba2Cu1O6.056 | 40
Y0.58Pr0.42Ba2Cu3O7 | 40
Y0.6Pr0.4Ba2Cu3O6.97 | 40
Y0.9Ca0.1Sr1Ba1Cu2.7Co0.3O6 | 40
Y1Ba2Cu3Se0.25O | 40
Y1Sr2Cu2.8Mo0.2O7 | 40
Y2Ba4Cu7F0.6O | 40
La1.85Sr0.15Cu1FeO4 | 39.9
Tl2Ba2Ca0.75Y0.25Cu1.96Co0.04O8 | 39.9
Tl2.5Pb0.5Nd1Sr2Cu2.5O | 39.87
Ho0.55Pr0.45Ba2Cu3O7 | 39.8
Y1Ba2Cu2.97Zn0.03O6.67 | 39.8
Tl2.5Pb0.6Nd1Sr2Cu2.5O | 39.78
Y1Ba1.5La0.5Cu3O | 39.7
Sm0.8Pr0.2Ba2Cu3O6.95 | 39.65
Bi2La0.5Ca1.5Cu2O | 39.6
Gd0.7Pr0.3Ba2Cu3O7 | 39.6
Hg1.4Tl0.6Ba2Y0.9Ca0.1Cu2O8 | 39.6
Tl1.5Pb0.5Nd1Sr2Cu3O | 39.6
Y1Ba2Cu3.925Fe0.075O8 | 39.6
Y1Ba2Cu3.94Zn0.06O8 | 39.6
Eu1.3Ba1.7Cu3O7.15 | 39.5
Hg2Ba1.7Sr0.3Y0.8Ca0.2Cu2O8 | 39.5
La2Cu1O4.065 | 39.5
Y0.4Pr0.6Ba2Cu4O8 | 39.5
Bi2Sr1.4La0.6Ca1Cu2O | 39.44
Tl1Ba1.3La0.7Cu1O5 | 39.4
La1.828Sr0.172Cu1O4 | 39.35
La0.5Y0.5Fe1As1O0.6 | 39.3
Y0.65Pr0.2Ca0.15Ba2Cu3O7 | 39.3
La1.847Sr0.153Cu1O4 | 39.25
Y1Ba2Cu3.88Ni0.12O8 | 39.25
Tl2.5Pb1Pr1Sr2Cu2.5O | 39.22
Gd1Ba1.75Pr0.25Cu3O7.06 | 39.2
Y1Ba2Cu2.85Zn0.15O6.95 | 39.2
Ru0.99Sb0.01Sr2Gd1.4Ce0.6Cu2O10 | 39.1
Tl1Ba1.6La0.4Cu1O5 | 39.1
Y0.8Pr0.2Sr2Cu2.85Re0.15O7 | 39.1
Tl2.5Pb0.3Pr1Sr2Cu2.5O | 39.06
Y2Ba4Cu7O14.46 | 39.05
Ba0.63K0.37Fe2As2 | 39
Ba0.64K0.34Fe2As2 | 39
Ba0.8Fe2Se2 | 39
Ca0.82La0.18Fe1As1.99P0.01 | 39
Ca1Ba1Sm1Cu3O7 | 39
Dy1Ba2Cu2.7Ga0.3O6.77 | 39
Fe2As2Ca5Mg0.8Ti3.2O9.8 | 39
Hg0.3Pb0.7Sr1.5La0.5Cu1O4 | 39
Hg0.7Cr0.3Sr2Cu0.95Ni0.05O4 | 39
La1.85Sr0.15Cu1O4.05 | 39
La1.8Gd0.2Ba2Ca0.4Cu4.4O10.344 | 39
La1.97Sr0.03Cu1O4.06 | 39
La2.4Ba3.6Cu6O14.01 | 39
Mg0.7Be0.3B2 | 39
Mg0.98Sc0.02B2 | 39
Pb0.5Cd0.5Sr1.8Eu1.6Ce0.6Cu2O | 39
Ru0.9Sn0.1Sr2Gd1Cu2O8 | 39
Ru1Sr1.6Ba0.4Gd1Cu2O8 | 39
Sm0.8Pr0.2Ba2Cu3O | 39
Sm1Fe1As1F0.05O0.95 | 39
Sr0.85Pr0.15Cu1O2 | 39
Tl1Ba1.1La0.9Cu1O5 | 39
Y1Ba2Cu2.799Fe0.201O7 | 39
Y1Ba2Cu2.85Zn0.15O6.97 | 39
Bi1.8Pb0.2Sr1.65La0.35Cu1O | 38.9
Tl1Sr1.6Ce0.4Ca1Cu2O7 | 38.9
Bi1.8Pb0.2Sr2Ca1Cu1.88Co0.12O8 | 38.8
Eu0.7Pr0.3Ba2Cu3O6.95 | 38.8
La0.6Y0.4Fe1As1O0.6 | 38.8
La1.25Ca0.1Ba1.65Cu3O7.06 | 38.8
Tl1.5Pb0.5Nd2Sr2Cu3O | 38.8
Nd1Fe0.9Ru0.1As1F0.11O0.89 | 38.7
Pb0.5Cu0.5Sr0.8La1.2Cu1O5.01 | 38.7
Y1Ba2Cu2.97Zn0.03O6.59 | 38.7
Yb0.5Pr0.5Ba2Cu3O6.67 | 38.7
Ru1Sr2Eu1.5Ce0.5Cu2O10 | 38.65
La1.25Ca0.05Ba1.7Cu3O7.03 | 38.6
Li0.8Fe1.2Se0.84S0.16H1O1 | 38.6
Mg0.8Cu0.2B2 | 38.6
Mg0.99Ti0.01B2 | 38.6
Mg0.9Cu0.1B2 | 38.6
Sr0.75Y0.25Cu1O2 | 38.6
Sr0.8Y0.2Cu1O2 | 38.6
Sr0.95Y0.05Cu1O2 | 38.6
Bi1.2Pb0.8Sr2Eu1.65Ce0.35Cu2O | 38.5
Hg2Ba1.6Sr0.4Y0.8Ca0.2Cu2O8 | 38.5
Mg0.95Ti0.05B2 | 38.5
Mg0.95Zn0.025Al0.025B2 | 38.5
Mg0.9Zn0.05Al0.05B2 | 38.5
Mg1B1.9906C0.0094 | 38.5
Pb0.5Cu0.5Sr0.9La1.1Cu1O5.02 | 38.5
Tl0.7La1Sr1Cu1O5 | 38.5
B2Mg0.98 | 38.4
Mg0.8Zn0.2B2 | 38.4
Mg0.9Zn0.1B2 | 38.4
Pb0.6V0.4Sr2Ca0.5Er0.5Cu2O | 38.4
Sm1Ba2Cu3O6.75 | 38.4
Mg0.95Zn0.05B2 | 38.3
Mg0.9Ti0.1B2 | 38.3
Mg1B1.92C0.08 | 38.3
Y1Ba1.5La0.5Cu3O7.19 | 38.3
La1.86Sr0.14Cu0.99Li0.01O4 | 38.25
Mg0.95Li0.05B2 | 38.25
B2Mg0.9 | 38.2
Mg0.95Li0.025Al0.025B2 | 38.2
Y0.6Pr0.4Ba2Cu3O | 38.2
La1.84Sr0.16Cu1O4 | 38.12
Mg0.996Cu0.004B2 | 38.11
La1.85Sr0.15Cu1O | 38.1
Mg0.989Cu0.011B2 | 38.05
B2Mg0.8 | 38
Ba0.65K0.35Fe2As2 | 38
Ba0.663K0.337Fe2As2 | 38
Bi1.1Pb0.9Sr2Eu1.65Ce0.35Cu2O | 38
Bi2Sr2Ca0.6Y0.4Cu1.96Co0.04O | 38
Ca0.1La1.25Ba1.65Cu3O7.06 | 38
Ca0.4La1.25Ba1.35Cu3O6.99 | 38
Ca10Fe8.2Pt4.8As18 | 38
Ca10Pt4Fe10As18 | 38
Ca2Cu1Cl2.4O2 | 38
Ca2Cu1Cl2.5O2 | 38
Ce1Fe1As1F0.1O0.9 | 38
Co1Sr2Y0.65Ca0.35Cu2O7 | 38
Cs3C60 | 38
Eu1Pb1Sr2Ca3Cu4O | 38
Ga0.65Cd0.4Sr2Y1Cu2O7 | 38
Ga1Sr2Y0.6Ca0.4Cu2O7 | 38
Hg0.5Pb0.5Sr2Gd1.5Ce0.5Cu2O | 38
Hg0.75Ti0.25Sr2Gd1.5Ce0.5Cu2O | 38
La0.3Y0.7Fe1As1F0.15O0.85 | 38
La0.62Dy0.38Fe1As1F0.175O0.825 | 38
La1.3Ba1.2Sr0.5Cu3O6.955 | 38
La1.5Ba1.2Sr0.3Cu3O | 38
La1.5Pb0.35Sr0.15Cu1O | 38
La1.84Sr0.16Cu1O | 38
La1Fe1As1H0.3O0.7 | 38
La2Cu1O4.066 | 38
Mg0.85Na0.15B2 | 38
Mg0.8Na0.2B2 | 38
Mg0.92Li0.08B2 | 38
Mg0.93Na0.07B2 | 38
Mg0.97Na0.03B2 | 38
Nd0.7Pr0.3Ba1.15Sr0.85Cu3O7 | 38
Nd1.4Ba1.6Cu3O7.09 | 38
Nd1Ba2Cu2.9Ga0.1O6.61 | 38
Nd1Fe0.99Mn0.01As1F0.11O0.89 | 38
Ru0.97Pb0.03Sr2Gd1.4Ce0.6Cu2O10 | 38
Ru0.98Ir0.02Sr2Gd1Cu2O8 | 38
Ru1Sr2Eu1.2Ce0.8Cu2O10 | 38
Sm1.2Ba1.8Cu3O7.09 | 38
Sr0.8Fe2Se2 | 38
Sr0.9La0.1Cu0.97Zn0.03O2 | 38
Sr1.5Ba0.5Y1Cu2.8Ga0.2O7 | 38
Sr2Ca3Cu4F2O8.6 | 38
Tl1Sr2Ca0.2Pr0.8Cu2O7 | 38
Tl2Ba2Cu1O5.957 | 38
Tm1Pb1Sr2Ca3Cu4O | 38
Y0.54Pr0.46Ba2Cu3O7 | 38
Y0.6Pr0.4Ba2Cu3O6.65 | 38
Y0.8Ca0.2Sr1Ba1Cu2.7B0.3O7.9 | 38
Y1Ba1.5La0.5Cu3O7.08 | 38
Y1Ba2Cu2.961Zn0.039O6.7 | 38
Mg0.99Al0.01B2 | 37.95
Fe0.5Ba1Sr1Dy1Cu2.5O7.447 | 37.9
La1.85Sr0.15Cu1O3.98 | 37.9
Tl1.5Pb0.5Nd2Sr2Cu2O | 37.9
Y1Ba1.78La0.22Cu4O8 | 37.9
Y1Ba2Cu3.92Zn0.08O8 | 37.87
Ca0.8La0.2Fe0.978Co0.022As2 | 37.8
Eu0.6Pr0.4Ba2Cu3O7 | 37.8
La2Cu1O4.095 | 37.8
Mg0.8Ti0.2B2 | 37.8
Mg0.93Li0.07B2 | 37.8
Mg0.982Cu0.018B2 | 37.8
Mg0.997Fe0.003B2 | 37.8
Pb0.6Cu0.4Sr1La1Cu1O5.06 | 37.8
Ru0.925Sn0.075Sr2Gd1Cu2O8 | 37.8
Ba0.68K0.32Fe2As2 | 37.75
Gd1Sr2Ru0.9Cu2.1O8 | 37.75
Mg0.95Cu0.05B2 | 37.75
Bi4Sr4Ca1Tm1Cu4O16.67 | 37.7
Mg0.95Zr0.05B2 | 37.7
Mg1.995Mn0.005B2 | 37.7
Mg1B1.958C0.042 | 37.7
Pb0.5Cu0.5Sr0.9La1.1Cu1O5.08 | 37.7
Sr0.5K0.5Fe2As2 | 37.7
H0.6Y1Ba2Cu3O | 37.6
Mg0.4Ti0.6B2 | 37.6
Mg1.99Mn0.01B2 | 37.6
Pb0.6Cu0.4Sr0.9La1.1Cu1O5.06 | 37.6
Pb0.6Cu0.4Sr1La1Cu1O5.05 | 37.6
Tl1Sr2Ca0.5Sm0.5Cu2O6.75 | 37.6
Mg0.97Cu0.03B2 | 37.58
Bi0.066Mo0.264Cu0.67Sr2Y1Cu2O | 37.5
Bi2Pr0.4Ca2.6Cu2O8 | 37.5
Bi2Sr2Ca0.67Y0.33Cu1.95Zn0.05O8 | 37.5
Bi3Pb1Sr3Ca3Cu3.95Fe0.05O | 37.5
Hg1Ba2Cu1O4.37 | 37.5
La2Cu1O4.32 | 37.5
Mg0.6Ti0.4B2 | 37.5
Na0.65Fe1.93Se2 | 37.5
Ru0.8Mo0.2Sr2Eu1.5Ce0.5Cu2O10 | 37.5
Sr0.86Nd0.14Cu1O2 | 37.5
Tl1.5Pb0.3Nd2Sr2Cu2O | 37.5
Tl1Sr1.9Cr0.1Cu1O5 | 37.5
Y1Ba2Cu2.901Zn0.099O7 | 37.5
Y1Ba2Cu2.94Ni0.06O6.56 | 37.5
Bi2Sr1.61La0.39Cu1O6 | 37.4
K0.8Fe1.97Mn0.03Se2 | 37.4
La1.75Pr0.1Sr0.15Cu1O4 | 37.4
Mg0.98Co0.02B2 | 37.4
Mg0.9Li0.1B2 | 37.4
Mg1.985Mn0.015B2 | 37.4
Y1Ba2Cu2.95Fe0.05O6.64 | 37.4
Y1Ba2Cu2.9Fe0.1O6.75 | 37.4
Mg0.8Zr0.2B2 | 37.3
Mg0.97Al0.03B2 | 37.3
Mg0.9Zr0.1B2 | 37.3
Mg1.9Cu0.1B12 | 37.3
Nb0.6Ru0.4Sr2Eu1.5Ce0.5Cu2O10 | 37.3
B2Mg0.7 | 37.2
Mg1B1.98C0.02 | 37.2
Sm1Fe0.99Mn0.01As1F0.12O0.88 | 37.2
Ba0.5K0.5Fe1.9Ru0.1As2 | 37.14
Mg0.99Co0.01B2 | 37.1
Mg0.9Al0.05Li0.05B2 | 37.1
Mo0.25Sr2Ce2.01Eu0.99Cu2.75O11 | 37.1
Ba0.677K0.323Fe2As2 | 37
Bi1.3Pb0.7Sr2Eu1.65Ce0.35Cu2O | 37
Bi1.6Sr0.4Yb1Cu3O6.35 | 37
Bi2Sr1.61La0.39Cu1O | 37
Er1Ba2Cu2.73Zn0.18Fe0.09O6.94 | 37
Ga0.85Cd0.15Sr2Y0.7Ca0.3Cu2O7 | 37
Gd1Ba2Cu2.85Zn0.15O | 37
Hg0.4Cr0.6Sr4Cu2C1O9 | 37
Hg1.4Tl0.6Ba2Y0.9Ca0.1Cu2O7.88 | 37
La1.55Sr0.15Na0.3Cu1O4 | 37
La1.67Sr0.33Cu1O4 | 37
La1.73Sr0.27Cu0.92Mn0.08O4 | 37
La1.73Sr0.27Cu0.94Mn0.06O4 | 37
La1.7575Pr0.0925Sr0.15Cu1O4 | 37
La1.75Sr0.15Na0.1Cu1O4 | 37
La1.75Sr0.25Cu1O4.07 | 37
La1.77Sr0.23Cu0.96Mn0.04O4 | 37
La1.79Sr0.21Cu0.96Mn0.04O4 | 37
La1.7Sr0.15Na0.15Cu1O4 | 37
La1.7Sr0.3Cu0.9Mn0.1O4 | 37
La1.81Sr0.19Cu0.98Mn0.02O4 | 37
La1.82Sr0.18Cu0.98Mn0.02O4 | 37
La1.83Sr0.15Na0.02Cu1O4 | 37
La1.85Sr0.15Cu1O3.998 | 37
La1.8Sr0.15Na0.05Cu1O4 | 37
La1Ca1Ba1Cu2.9Zn0.1O7 | 37
La2Cu1O4.08 | 37
La2Cu1O4.09 | 37
La2Tl2Sr2Cu3O11 | 37
Mg0.94Al0.06B2 | 37
Mg0.95Al0.025Li0.025B2 | 37
Mg1B1.938C0.062 | 37
Mg1B1.968C0.032 | 37
Nd1Ba1.6La0.4O6.68 | 37
Nd1Ba1Ca1Cu3O7 | 37
Pb0.5Cd0.5La1.1Sr0.9Cu1O5 | 37
Ru0.8Sn0.2Sr2Eu1.2Ce0.8Cu2O10 | 37
Ru1Sr2Gd1Cu1.99Zn0.01O | 37
Sm1La0.82Sr0.18Cu1O4 | 37
Tb1Sr2Cu2.7Mo0.3O7.15 | 37
Tl0.8La1Sr1Cu1.2O5 | 37
Tl0.9Mo0.1Sr1.2La0.8Cu1O5 | 37
Tl1Sr2Ca1Cu2O6.75 | 37
Y0.7Ca0.3Sr2Cu2.8P0.2O0.8 | 37
Y0.8Ca0.2Sr1Ba1Cu2.8B0.2O7.6 | 37
Y0.8Pr0.2Ba2Cu3O6.6 | 37
Y1Ba2Cu2.94Zn0.06O6.75 | 37
Y1Sr2Cu2.75Re0.25O7 | 37
Y2Ba4Cu7O14.13 | 37
Ba0.7K0.3Fe2As2 | 36.95
La1.86Sr0.14Cu1O4 | 36.95
B2Mg0.6 | 36.9
Ba0.59K0.41Fe2As2 | 36.9
Ba0.7Rb0.3Fe2As2 | 36.9
La1.836Sr0.164Cu1O4 | 36.9
La1.85Sr0.15Cu0.995V0.005O4 | 36.9
Mg1.98Mn0.02B2 | 36.9
Nd1Ba2Cu2.9Zn0.1O | 36.9
Ru0.975Sn0.025Sr2Gd1Cu2O8 | 36.9
Sr0.875La0.125Cu1O2 | 36.9
La1.844Sr0.156Cu1O4 | 36.8
Mo0.25Sr2Ce2.01Yb0.99Cu2.75O11 | 36.8
Sr1Cs1Fe4As4 | 36.8
Ba1.2Sr0.8Yb1Cu3O6.61 | 36.7
La1Ba0.5Ca1.5Cu3O | 36.7
Mg0.98Al0.02B2 | 36.7
Mg0.99Cr0.01B2 | 36.7
Pb0.5Cu0.5Sr1La1Cu1O5.03 | 36.7
Pb0.5Cu0.5Sr1La1Cu1O5.05 | 36.7
Pb0.6Cu0.4Sr1La1Cu1O5.09 | 36.7
Sr2Mg0.3Ti0.7Fe1As1O3 | 36.7
Y1Ba2Cu2.82Zn0.18O7 | 36.7
Bi2Sr2Ca0.75Y0.25Cu1.94Zn0.06O8 | 36.6
Cs0.4Sr0.6Fe2As2 | 36.6
La1.857Sr0.143Cu1O4 | 36.6
Mg0.85Li0.15B2 | 36.6
Nd1Ba2Cu2.92Zn0.08O7 | 36.6
Pb0.6V0.4Sr2Ca0.65Gd0.35Cu2O | 36.6
Sr0.85Y0.15Cu1O2 | 36.6
Sr0.9Y0.1Cu1O2 | 36.6
Y1Ba1.5La0.5Cu3O7.22 | 36.6
Tl2.5Pb0.7Nd1Sr2Cu2.5O | 36.59
Gd0.7Ba1.7Cu3O7 | 36.55
Ba0.5K0.5Fe1.8Ru0.2As2 | 36.5
Bi2Sm0.5Ca2.5Cu2O | 36.5
C0.9S0.1 | 36.5
Ca0.8La0.2Fe0.9671Co0.0329As2 | 36.5
Fe1Sr2Gd1Cu2O7.58 | 36.5
K0.4Sr0.6Fe2As2 | 36.5
La1.75Sr0.25Cu0.94Ni0.06O4 | 36.5
La1.85Sr0.15Cu0.98Li0.02O4 | 36.5
Mg0.95Al0.05B2 | 36.5
Mg1.8Cu0.2B12 | 36.5
Nd1Ba1.65La0.35O6.69 | 36.5
Rb1Eu1Fe4As4 | 36.5
Y0.2Ca0.4Pr0.4Ba2Cu3O7 | 36.5
Y0.55Pr0.45Ba2Cu3O7 | 36.5
Y0.8Pr1.2Ba4Cu7O15 | 36.5
Y1Sr2Cu2.7Mo0.3O7.1 | 36.5
Tl2.5Pb0.2Nd1Sr2Cu2.5O | 36.48
Bi2.1Sr1.93Ca0.67Er0.3Cu2O8 | 36.4
Gd1Ba2Cu2.73Fe0.27O7 | 36.4
La1.75Sr0.25Cu0.94Co0.06O4 | 36.4
Sm1Fe1As1F0.06O0.94 | 36.4
Ca5Sc2Ti2Fe2As2O | 36.35
Ca6Sc2Ti3Fe2As2O | 36.35
Sm1Fe1As0.9P0.1F0.12O0.88 | 36.35
Mg1B1.94C0.06 | 36.3
Ru0.99Ti0.01Sr2Gd1Cu2O8 | 36.3
Sm0.9Pr0.1Ba2Cu3O6.75 | 36.3
Ba0.6K0.4Fe2As2 | 36.22
Ca0.78Ce0.22Fe2As2 | 36.2
La0.7Y0.3Fe1As1F0.15O0.85 | 36.2
La1Fe1As1H0.46O0.54 | 36.2
Mg0.97Co0.03B2 | 36.2
Nd0.8Pr0.2Ba2Cu3O7 | 36.15
Fe0.2Ba1Sr1Y1Cu2.8O7 | 36.1
Tl1.5Nd1Sr2Cu3O | 36.1
B2Mg0.5 | 36
Ba0.5K0.5Fe2As2O1 | 36
Bi0.35In0.65Sr2Gd0.5Ca0.5Cu2O | 36
Bi1.6Pb0.4Sr1.6La0.4Cu1O4 | 36
Bi1.95Sr1.65La0.4Cu1O4 | 36
Ca0.3Cd0.7La1Ba1Cu3O | 36
Ca2Cu1Cl2.3O2 | 36
Er1Ba2Cu2.76Zn0.24O6.89 | 36
Eu1.4Ce0.6Ru1Sr2Cu2O10 | 36
Eu1Rb1Fe4As4 | 36
Fe2As2Ca4Sc2Ti3O13 | 36
Fe2As2Ca5Mg1Ti3O9.5 | 36
Fe2As2Ca5Sc2Ti2O10 | 36
Fe2As2Ca6Al1.32Ti2.68O12 | 36
Hg1Ba2Cu1O4.032 | 36
Ho1Fe1As1F0.1O0.9 | 36
In0.5Pb0.5Sr2Y0.5Ca0.5Cu2O | 36
La1.5Pb0.4Sr0.1Cu1O | 36
La1.822Sr0.178Cu1O4 | 36
La1.837Sr0.162Cu1O4 | 36
La1.85Sr0.15Cu1O4.01 | 36
La1Fe1As1H0.36O0.64 | 36
La2Cu1O4.068 | 36
La3Ca0.3Cd0.7Ba3Cu7O16.303 | 36
Mg1B1.8Be0.2 | 36
Mg1B1.95C0.05 | 36
Na0.65Fe1.93Se1.8S0.2 | 36
Nd1.3Ba1.5Ca0.2Cu3O6.952 | 36
Nd1.3Ba1.5Sr0.2Cu3O6.917 | 36
Pb0.5Cd0.5Sr1.6Ba0.4Ca0.5Y0.5Cu2O7 | 36
Pr0.1La1.7Sr0.2Cu1O4 | 36
Ru1Gd1.4Ce0.6Sr2Cu2O10 | 36
Ru1Sr2Eu1.5Ce0.5Cu2O | 36
Sm1.6Sr1.7Ce0.7Cu3O8 | 36
Sm1Fe1As0.77P0.23H0.2O0.8 | 36
Sr0.42K0.58Fe2As2 | 36
Tb1Pb1Sr2Ca3Cu4O | 36
Tl1.15Sr1.6Ba0.4Ca2Cu3Ag0.4O | 36
Tm0.5Pr0.5Ba2Cu3O6.64 | 36
Y0.56Pr0.44Ba2Cu3O7 | 36
Y0.5Pr0.5Ba1Sr1Cu3O6.9 | 36
Y0.85Ca0.15Sr1Ba1Cu2.5B0.5O | 36
Y1.01Ba2.01Cu2.697Fe0.303O | 36
Y1Ba2.01Cu2.7Co0.3O6.8 | 36
Y1Ba2Cu2.7Co0.3O7.11 | 36
Y1Ba2Cu2.7Fe0.3O7.15 | 36
Y2Ba4Cu7O14.04 | 36
La1.83Sr0.17Cu1O4 | 35.94
La1.85Sr0.15Cu0.9875V0.0125O4 | 35.9
La1.8Nd0.2Cu1O4.086 | 35.9
La1Ba2Cu2.94Fe0.06O | 35.9
Mg0.983Al0.017B1 | 35.9
Mg0.99Pb0.01B2 | 35.9
Nd0.9Pr0.1Ba2Cu3O6.75 | 35.9
Nd1.35Ba1.65Cu3O7.02 | 35.9
Pb0.6Cu0.4Sr1La1Cu1O5.12 | 35.9
Ba0.65Rb0.35Fe2As2 | 35.8
Bi1.8Pb0.2Sr2Ca1Cu1.84Co0.16O8 | 35.8
La1.82Sr0.18Cu1O4 | 35.8
Mg0.93Al0.07B2 | 35.8
Mg1B1.96C0.04 | 35.8
Y0.85Pr0.15Ba2Cu3O6.5 | 35.8
Mg1B1.924C0.076 | 35.77
Ca0.7La0.3Fe1As1H1 | 35.7
Mo0.33Cu0.67Sr2Y1Cu2O | 35.7
La1.85Sr0.15Cu1O4 | 35.64
La0.7Y0.3Fe1As1O0.6 | 35.6
La1.8Nd0.2Cu0.99Zn0.01O4.086 | 35.6
Li0.8Fe1.2Se0.78S0.22H1O1 | 35.6
Mg0.94Li0.06B1.96C0.04 | 35.6
Mg0.994Fe0.006B2 | 35.6
Sr0.6K0.4Fe2As2 | 35.6
Bi1.95Sr1.65La0.4Cu1O6.311 | 35.5
La1.76Sr0.24Cu0.94Mn0.06O4 | 35.5
La1.868Sr0.132Cu1O4 | 35.5
La1.8Sr0.2Cu1H0.1O4 | 35.5
Mg0.98Pb0.02B2 | 35.5
Mg1B0.96C0.04 | 35.5
Mg1B1.904C0.096 | 35.5
Y0.85Ca0.15Sr1.5Ba0.5Cu2.5B0.5O7 | 35.5
Ba0.5K0.5Fe2As2 | 35.48
Ba1Fe2As3 | 35.4
La1.85Sr0.15Cu1H0.1O4 | 35.4
La1.8Pr0.2Ca0.4Ba2Cu4.4O10.7348 | 35.4
Sr0.15La1.85Cu1O4 | 35.35
Hg1.4Tl0.6Ba2Y0.2Ca0.8Cu2O7.66 | 35.3
La1.8Nd0.2Cu1O4.07 | 35.3
Mg0.89Li0.11B2 | 35.3
Mg0.98Cr0.02B2 | 35.3
Bi0.099Mo0.231Cu0.67Sr2Y1Cu2O | 35.2
La1.85Sr0.15Cu0.88Zn0.12O | 35.2
Mo0.25Sr2Y1.5Ce0.5Cu2.75O9 | 35.2
Pr1Fe1As0.9P0.1F0.1O0.9 | 35.2
Bi1.8Pb0.2Sr1.6La0.4Cu1O | 35.1
Ca0.8La0.2Fe0.9558Co0.0442As2 | 35.1
Ca8.85La1.15Pt3Fe10As18 | 35.1
Er1Sr2Cu2.7Mo0.3O | 35.1
Mg0.86Al0.14B2 | 35.1
Mg0.97Cr0.03B2 | 35.1
Sr1Rb1Fe4As4 | 35.1
Ba0.68K0.32Fe1.954Co0.046As2 | 35
Ba1.12Sr0.88Cu1.1C0.9O4.9 | 35
Bi1.35Pb0.85Sr1.47La0.38Cu1O6 | 35
Bi1.4Pb0.6Sr2Eu1.65Ce0.35Cu2O | 35
Bi1.95Sr1.65Nd0.4Cu1O4 | 35
Bi1.95Sr1.65Pr0.4Cu1O4 | 35
Bi2Sr2Ca0.8Y0.2Cu1.84Co0.16O | 35
C0.7N0.3Sr2Cu1O5.35 | 35
Ca1Rb1Fe4As4 | 35
Er1Ba2Cu3O6.15 | 35
Eu1.4Ce0.6Sr2Ru1Cu2O10 | 35
Eu1Cs1Fe4As4 | 35
Ga0.5Co0.5Sr2Tm0.6Ca0.4Cu2O | 35
Ga1Sr2Y0.5Ca0.5Cu2O7 | 35
Ga1Sr2Y0.8Ca0.2Cu2O7 | 35
Gd1Ba2Cu2.775Zn0.225O | 35
Hg0.7Cr0.3Sr2Cu0.95Co0.05O4 | 35
Hg1Tl1Ba2Ca1Cu2O | 35
La1.1Ba1.5Ca0.4Cu3O7.25 | 35
La1.5Ba1.1Sr0.4Cu3O | 35
La1.5Ba1.3Ca0.2Cu3O6.957 | 35
La1.5Ba1.4Ca0.1Cu3O6.964 | 35
La1.665Pr0.185Sr0.15Cu1O4 | 35
La1.715Nd0.125Sr0.16Cu1O4 | 35
La1.825Sr0.175Cu1O | 35
La1.834Sr0.166Cu1O4 | 35
La1.85Sr0.15Cu0.9825V0.0175O4 | 35
La1Fe1As1H0.6O0.6 | 35
La1Fe1As1H0.85 | 35
La1Sm0.8Sr0.2Cu1O4 | 35
La2Cu1O4.035 | 35
Li0.8Fe1.2Se0.72S0.28H1O1 | 35
Lu0.55Pr0.45Ba1.7Sr0.3Cu3O6.92 | 35
Mg0.815Al0.024B2 | 35
Mg0.94Pb0.06B2 | 35
Mg1B1.896C0.104 | 35
Mo0.33Sr2Y1Cu2.67O | 35
Nd0.1La1.7Sr0.2Cu1O4 | 35
Nd0.9Pr0.1Ba1Ca1Cu3O7 | 35
Nd1.3Ba1.3Sr0.4O6.828 | 35
Nd1Fe1As1F0.08O0.92 | 35
Nd2Ba4Cu7O15.38 | 35
Pb0.5Cd0.5La1Sr1Cu1O5 | 35
Pb0.5Cd0.5Sr1.8Sm1.6Ce0.6Cu2O | 35
Pb0.5Cu0.5Sr2Y0.5Ca0.5Cu2O7 | 35
Pb1.75Ca0.2Y1Sr2Cu2.85Cr0.15O8 | 35
Ru0.97Sn0.03Sr2Gd1.4Ce0.6Cu2O | 35
Sm0.96La0.84Sr0.2Cu1O4 | 35
Sm1Ba1.85Pr0.15Cu3O7.02 | 35
Sm1Pb1Sr2Ca3Cu4O | 35
Sr0.83Nd0.17Cu1O2 | 35
Sr1.5Ba0.5Y1Cu2.8Ti0.2O7 | 35
Tl1Sr1.8Ce0.2Ca1Cu2O7 | 35
Tl1Sr2Ca0.4Y0.6Cu2O7 | 35
Tl1Sr2Ca0.6Ce0.4Cu2O7 | 35
Tl1Sr2Ca1Cu2O | 35
Y0.6Pr0.4Ba2Cu3O6.965 | 35
Y0.7Ca0.3Ba2Cu3O6.12 | 35
Y0.8Ca0.2Sr1Ba1Cu2.9B0.1O7.3 | 35
Y1Ba2Cu2.7Zn0.3S0.3O | 35
Y1Ba2Cu2.94Zn0.06O6.73 | 35
Y1Ba2Cu2.95Zn0.05O6.72 | 35
Y1Ba2Cu3F0.76O6 | 35
Y1Sr0.4Ba1.6Cu2.5B0.5O7 | 35
Y1Sr1.2Ba0.8Cu2.5B0.5O7 | 35
Y1Sr1Ba1Cu2.75B0.25O | 35
Y1Sr2Cu2.7Ti0.3O7.224 | 35
Yb0.8Ca0.2Ba0.8Sr0.4Cu3O6.85 | 35
Bi2Sr2Ca1Cu1.92Co0.08I0.94O | 34.9
C60Cs3 | 34.9
Eu2.17Ce0.5Sr1.33Cu2.5Co0.5O9.08 | 34.9
La1.95Bi0.05Cu1O4.0635 | 34.9
Pb0.5Cu0.5Sr0.8La1.2Cu1O5.1 | 34.9
Hg0.85Re0.15Ba2Cu1O4.58 | 34.85
Y0.75Ca0.25Ba2Cu3O6.008 | 34.85
Gd0.62Ba1.62Cu3O7 | 34.8
La0.7Y0.3Fe1As1F0.1O0.9 | 34.8
La1.78Sr0.22Cu1O3.945 | 34.8
La1.85Sr0.15Cu0.9975Co0.0025O4 | 34.8
La1.85Sr0.15Cu0.9975Zn0.0025O4 | 34.8
La1.8Nd0.2Cu1O4.071 | 34.8
Pb0.6Cu0.4Sr0.8La1.2Cu1O5.11 | 34.8
Tb1Fe1As1O0.75 | 34.8
Yb0.5Pr0.5Ba2Cu3O6.9 | 34.8
Ca0.2Ba1.55La1.25Cu3O7.03 | 34.7
La2Cu1O4.017 | 34.7
Mg0.91Al0.09B2 | 34.7
Mg0.978Al0.022B2 | 34.7
Mg0.99Fe0.01B2 | 34.7
La1.85Sr0.15Cu0.998Co0.002O4 | 34.61
Ru0.9Sn0.1Sr2Eu1.2Ce0.8Cu2O10 | 34.6
Y0.85Ca0.15Ba2Cu2.8Zn0.2O6.74 | 34.6
Ru0.95Rh0.05Sr2Gd1Cu2O8 | 34.58
Bi2Sr2Ca0.55Y0.45Cu1.98Zn0.02O8 | 34.5
Ca8.6La1.4Pt3Fe10As18 | 34.5
Mg0.9Co0.1B2 | 34.5
Pb0.63Cu2.27Sr1.79Ca0.21Y0.79Ca0.21O | 34.5
Pb0.63Cu2.27Sr2Y0.79Ca0.21O | 34.5
Pr1Fe1As1O | 34.5
Sm1Fe0.97Ni0.03As1F0.12O0.88 | 34.5
Tb1Sr2Cu2.69Mo0.31O7 | 34.5
Y1Sr1Ba1Cu2.5B0.5O7 | 34.5
Y1Ba2Cu3O6.4 | 34.45
Bi1.7Pb0.3Sr1.65La0.35Cu1O | 34.4
Er0.5Pr0.5Ba2Cu3O6.82 | 34.4
La1.73Sr0.27Cu0.94Ni0.06O4 | 34.4
Mg0.9Al0.1B2 | 34.35
Ba0.5K0.5Fe1.92Zn0.08As2 | 34.3
Bi2Sr2Ca0.67Y0.33Cu2O8 | 34.3
La1.35Pr0.5Sr0.15Cu1O4 | 34.3
La1.875Sr0.125Cu1O | 34.3
La1.943Sr0.178Cu1O4 | 34.3
Nd1Ba2Cu3O6.65 | 34.3
La1.85Sr0.15Cu0.996Zn0.004O4 | 34.27
Nd1Sr1.5Ba0.5Cu2.85Mo0.15O | 34.25
Ru1Sr2Gd1Cu2O | 34.25
Ba0.5K0.5Fe1.84Zn0.16As2 | 34.2
La1.82Nd0.03Sr0.15Cu1O4 | 34.2
Sm1Ba2Cu3O6.62 | 34.2
Tl1Ba1.5La0.5Cu1O5 | 34.15
Ba1Ca0.5Cd0.5La1Cu3O | 34.1
Ho1Sr2Cu2.7Mo0.3O | 34.1
La1.85Sr0.12Ca0.016Ba0.014Cu1O3.99 | 34.1
Nd1Fe1As0.8P0.2F0.1O0.9 | 34.1
Ba0.6Rb0.4Fe2As2 | 34
Ba1.6Sr0.4Yb0.75Ca0.25Cu3O6.3 | 34
Ba1.6Sr0.4Yb1Cu3O6.53 | 34
Bi0.5Sr1.5Y1.15Ce0.85Cu2O8 | 34
Bi1.45Pb0.55Sr2Eu1.65Ce0.35Cu2O | 34
Bi1.4Cd0.6Sr2Ca1Cu2O | 34
Bi1.61Pb0.3Sr1.65La0.36Cu1.08O6 | 34
Bi1.95Sr1.65La0.4Cu1O6.298 | 34
Bi2Sr2Ca0.5Gd0.5Cu2O8 | 34
Bi2Sr2Gd1.64Ce0.36Cu2O10.24 | 34
Bi2Sr8Cu4C3O21 | 34
Ca0.34Na0.66Fe2As2 | 34
Ca0.84La0.16Fe1As2 | 34
Ca0.9La0.1Fe1As2 | 34
Co1Sr2Y0.6Ca0.4Cu2O7 | 34
Er1Ba2Cu2.28Co0.18O6.74 | 34
Er1Ba2Cu2.82Co0.18O6.74 | 34
Eu0.6Pr0.4Ba1.5Sr0.5Cu3O6.89 | 34
Eu1.5Ce0.5Sr2Ru1Cu2O10 | 34
Fe1Sr2Y0.75Nd0.25Cu2O6 | 34
Ga0.5Co0.5Sr2Tm0.5Ca0.5Cu2O | 34
Hg1.4Tl0.6Ba2Ca1Cu2O | 34
Ho0.8Ca0.2Sr2Cu2.8P0.2O0.8 | 34
La0.5Ca0.2Pr0.3Ba1.5Sr0.5Cu3O6.829 | 34
La0.8Y0.2Fe1As1O0.7 | 34
La1.1Ba1.5Ca0.4Cu3O6.76 | 34
La1.48Pr0.37Sr0.15Cu1O4 | 34
La1.5Pb0.42Sr0.08Cu1O | 34
La1.73Sr0.27Cu0.94Co0.06O4 | 34
La1.77Sr0.23Cu0.94Mn0.06O4 | 34
La1.82Sr0.18Cu1O3.994 | 34
La1.83Ca0.17Cu1O4 | 34
La1.84Ca0.16Cu1O4 | 34
La2Cu1O4.044 | 34
Li0.8Fe1.2H1Se1 | 34
Mg0.75Co0.25B2 | 34
Mg0.8Li0.2B2 | 34
Mg0.8Zn0.1Al0.1B2 | 34
Mg0.956Al0.044B2 | 34
Mg0.9Fe0.1B2 | 34
Mg0.9Pb0.1B2 | 34
Mo0.05Sr2Ce2.01Y0.99Cu2.95O11 | 34
Mo0.1Sr2Ce2.01Y0.99Cu2.9O11 | 34
Nd0.7Pr0.3Ba1.25Sr0.75Cu3O7 | 34
Nd0.7Pr0.3Ba1Sr1Cu3O6.87 | 34
Nd1Fe0.85Ru0.15As1F0.11O0.89 | 34
Ru0.875Nb0.125Sr2Gd1.4Ce0.6Cu2O | 34
Ru1Sr2Gd1.4Ce0.6Cu2O9.54 | 34
Sm0.9La0.9Sr0.2Cu1O4 | 34
Tl1La1Sr1Cu1O5 | 34
Y0.5Ca0.5Ba1.8Nd0.2Cu3O | 34
Y0.6Pr0.4Ba2Cu3O6.76 | 34
Y1Ba1Sr1Cu3O6.685 | 34
Y1Sr2Cu2.65Fe0.35O6.7 | 34
Y2Ba4Cu7O14.16 | 34
Yb1Sr2Cu2.7Mo0.3O | 34
La1.87Sr0.13Cu1O4 | 33.97
Ca10Pt4.3Fe9.7As18 | 33.9
Pb0.6Cu0.4Sr1.1La0.9Cu1O5.07 | 33.9
Tm1Sr2Cu2.7Mo0.3O | 33.9
Y0.6Pr0.4Ba2Cu3O6.8 | 33.9
Y0.6Pr0.4Cu2.85Re0.15O7 | 33.9
Y0.95Ca0.05Ba2Cu2.88Zn0.12O | 33.9
Ba0.6Na0.4Fe2As2 | 33.85
Mg1B1.89C0.11 | 33.85
Tb1Fe1As1O0.8 | 33.85
Bi1.8Pb0.2Sr2Ca1Cu1.92Fe0.08O8 | 33.8
La1.85Sr0.15Cu0.995Ni0.005O4 | 33.7
Mg0.75Li0.25B2 | 33.7
Y1Ba2Cu2.9Gd0.1O7 | 33.7
Ca10Pt5.8Fe8.2As18 | 33.65
Bi2Sr2Ca0.6Y0.4Cu1.96Zn0.04O8 | 33.6
Eu1Ba2Cu2.85Zn0.15O7 | 33.6
La1.85Sr0.15Cu0.997Fe0.003O4 | 33.6
La1.95Ba0.05Cu1O4 | 33.6
Y0.55Pr0.45Ba2Cu3O6.98 | 33.6
Ba0.72K0.28Fe2As2 | 33.55
La1.855Sr0.145Cu1O4 | 33.55
Mg0.92Al0.08B2 | 33.55
Ba0.5K0.5Fe1.88Zn0.12As2 | 33.5
Bi2Ca2.5Nd0.5Cu2O8.43 | 33.5
Bi2Sr1.51La0.49Cu1O6 | 33.5
Cu0.75Re0.25Sr2Y1.3Ce0.7Cu2O9.06 | 33.5
La1.725Nd0.125Sr0.15Cu1O4 | 33.5
La1.85Sr0.15Cu0.97Li0.03O4 | 33.5
La1Fe1As1F0.28O0.68 | 33.5
Mg0.99Sn0.01B2 | 33.5
Pr0.2Ca0.8Ba1La1Cu3O7.1 | 33.5
Ru0.75Nb0.25Sr2Eu1.5Ce0.5Cu2O | 33.5
Mg0.988Fe0.012B2 | 33.45
Ca0.25Na0.75Fe2As2 | 33.4
Mg0.99Mn0.01B2 | 33.4
Pb2Cu0.9La1.1Cu2O6.28 | 33.4
La1.943Sr0.13Cu1O4 | 33.3
Mg1B1.874C0.126 | 33.3
Y1Ba1.9La0.1Cu3.95Zn0.05O8 | 33.3
Bi1.8Pb0.2Sr1.7La0.3Cu1O | 33.2
Ca0.88Ce0.12Fe2As2 | 33.2
La1.815Sr0.185Cu1O3.964 | 33.2
La1.84Sr0.05Ca0.11Cu1O4 | 33.2
Mg0.98Ir0.02B2 | 33.2
Pb2Sr0.9La1.1Cu2O6.31 | 33.2
Y1Sr2Cu2.7Mo0.3O7 | 33.2
Mg1B1.868C0.132 | 33.15
Ru1Sr2Gd1.2Ce0.8Cu2O10 | 33.15
Bi1.4Pb0.6Sr1.65La0.35Cu1O | 33.1
Bi1.95Sr1.75La0.4Cu1O6 | 33.1
Ca1K1Fe4As4 | 33.1
La1.895Ba0.105Cu1O4 | 33.1
Pb0.6V0.4Sr2Ca0.6Gd0.4Cu2O | 33.1
Y0.9Pr0.1Sr2Cu2.7Mo0.3O7 | 33.1
Bi1.55Pb0.45Sr2Eu1.65Ce0.35Cu2O | 33
Bi1.5Pb0.5Sr2Eu1.65Ce0.35Cu2O | 33
Bi1.95Sr1.75La0.3Cu1O4 | 33
Bi2Sr1.56La0.44Cu1O6 | 33
Bi2Sr2Ca0.6Tb0.4Cu2O | 33
C0.8N0.2Sr2Cu1O5.3 | 33
Ca0.32Na0.68Fe2As2 | 33
Ca0.33Na0.66Fe2As2 | 33
Cs2Rb1C60 | 33
Er1Pb1Sr2Ca3Cu4O | 33
Eu0.1La1.7Sr0.2Cu1O4 | 33
Eu1.3Ce0.7Sr2Ru1Cu2O10 | 33
Eu1Ba2Cu2.7Co0.3O | 33
Fe2As2Ca5Sc2Ti2O10.5 | 33
Gd1Ba2Cu2.775Fe0.225O | 33
Gd1Ba2Cu2.775Fe0.225O7 | 33
Gd1Ba2Cu2.7Co0.3O6.9 | 33
Hg0.7W0.3Sr2Ce1.74Eu1.26Cu2O11 | 33
La0.75Ca0.05Pr0.2Ba1.5Sr0.5Cu3O6.886 | 33
La1.295Pr0.555Sr0.15Cu1O4 | 33
La1.71Sr0.29Cu0.94Co0.06O4 | 33
La1.812Sr0.188Cu1O4 | 33
La1.81Sr0.19Cu0.98Ti0.02O4 | 33
La1.82Ca0.18Cu1O4 | 33
La1.82Sr0.18Cu1O3.987 | 33
La1.835Sr0.165Cu0.995Ni0.005O4 | 33
La1.855Sr0.145Cu0.99Ni0.01O4 | 33
La1.85Sr0.15Cu1O3.99 | 33
La1.862Sr0.138Cu1O4 | 33
La1.865Sr0.135Cu1O4 | 33
La1.86K0.14Cu1O3.97 | 33
Lu0.5Pr0.5Ba2Cu3O7 | 33
Lu1Pb1Sr2Ca3Cu4O | 33
Mg0.927Al0.073B1 | 33
Mg1B1.84C0.16 | 33
Mg1B1.9C0.1 | 33
Mg1B2 | 33
Nd1.3Ba1.7Cu3O6.987 | 33
Re0.33Sr2Y1Cu2.67O | 33
Ru0.98Sb0.02Sr2Gd1.4Ce0.6Cu2O10 | 33
Ru1Sr2Eu1.5Ce0.5Cu2O9.6 | 33
Sm1Fe1As1F0.075O0.925 | 33
Sm1Fe1As1F0.07O0.93 | 33
Sr0.1La1.9Cu1O4 | 33
Sr0.25La1.75Cu1O4 | 33
Sr0.3La1.7Cu1O4 | 33
Sr2Cu1Cl0.8O2 | 33
Tl0.6La1Sr1Cu1.4O5 | 33
Y0.65Pr0.35Ba2Cu3O6.95 | 33
Y0.8Pr0.2Ba2Cu3.95Fe0.05O8 | 33
Y1.01Ba2.03Cu2.808Li0.192O6.6 | 33
Y1Ba2Cu2.85Al0.15O | 33
Y1Ba2Cu2.9Fe0.1O6.72 | 33
Y1Sr2Cu2.75W0.25O6.9 | 33
Y1Sr2Cu2.7Re0.3O7.1 | 33
Bi4Sr4Ca1Er1Cu4O16 | 32.9
Mg0.97Fe0.03B2 | 32.9
Mg1B1.7Be0.3 | 32.9
Mg1B1.88C0.12 | 32.9
Y1Ba1.9La0.1Cu3O6.5 | 32.9
La1.87Sr0.13Cu0.98Li0.02O4 | 32.85
La1.825Sr0.175Cu1O4 | 32.83
Ba0.5Na0.5Fe2As2 | 32.8
Bi2Sr2Ca0.69Y0.31Cu1.95Zn0.05O8 | 32.8
Ca8.87La1.13Pt3Fe10As18 | 32.8
La1.77Sr0.23Cu0.96Ti0.04O4 | 32.8
Sm1Ba2Cu3O6.65 | 32.8
Tl1Ba1.75Eu1.75Ce0.5Cu2O9 | 32.75
La1.8Sr0.2Cu1O | 32.7
Mg0.815Al0.09B2 | 32.7
Bi1.95Sr1.65La0.4Cu1O6.28 | 32.6
K0.85Fe2Se1.8 | 32.6
La0.85Pr1Sr0.15Cu1O4 | 32.6
La1.85Sr0.15Cu0.993Ni0.007O4 | 32.6
Nd1Fe1As1F0.2O0.8 | 32.6
Rb0.77Fe1.61Se2 | 32.6
Sr0.7Y0.3Cu1O2 | 32.6
La1.85Sr0.15Cu0.995Co0.005O4 | 32.59
Ba0.55K0.45Fe1.95Co0.05As2 | 32.5
Ca0.86Pr0.14Fe2As2 | 32.5
Eu0.51K0.49Fe2As2 | 32.5
Ga0.9Cd0.1Sr2Y0.7Ca0.3Cu2O7 | 32.5
Hg2Ba1.8Sr0.2Y0.8Ca0.2Cu2O8 | 32.5
K0.83Fe1.83Se2 | 32.5
La0.8Y0.2Fe1As1O0.6 | 32.5
La1.71Sr0.29Cu0.94Fe0.06O4 | 32.5
La1.73Sr0.27Cu0.94Fe0.06O4 | 32.5
La1.77Sr0.23Cu0.94Co0.06O4 | 32.5
La1.84Sr0.16Cu0.99Fe0.01O4 | 32.5
La1Fe1As1H0.7 | 32.5
Ru0.95Ir0.05Sr2Gd1Cu2O8 | 32.5
Tl0.58Rb0.42Fe1.72Se2 | 32.5
Y1Ba2Cu2.85Zn0.15O6.9 | 32.5
K0.8Fe1.5Se2 | 32.4
Mg0.915Al0.085B2 | 32.4
Rb0.74Fe1.6Se2 | 32.4
Rb0.796Fe1.596Se2 | 32.4
Rb0.801Fe1.602Se2 | 32.4
Rb0.8Fe1.6Se2 | 32.4
Y0.8Ca0.2Ba2Cu3O6.41 | 32.4
Y1Ba2Cu2.885Zn0.195O7 | 32.4
Ca8.44La1.56Pt3Fe10As18 | 32.3
Gd1Ba2Cu2.7Ni0.3O7 | 32.3
La1.85Sr0.15Cu0.98Ti0.02O4 | 32.3
Mg0.96Mn0.04B2 | 32.3
La1.8Sr0.2Cu0.997Fe0.003O4 | 32.28
Ca10Pt4.1Fe9.9As18 | 32.2
La1.85Sr0.09Ca0.034Ba0.026Cu1O3.99 | 32.2
Ru0.95Ti0.05Sr2Gd1Cu2O8 | 32.2
Ru1Sr2Gd0.9Y0.1Cu2O8 | 32.2
Y1Ba1.6La0.4Cu3O7 | 32.2
Hg0.7Tl0.3Ba1.95La0.05Cu1O | 32.1
La1.85Sr0.15Cu0.99Ni0.01O | 32.1
Y0.5Pr0.5Ba1Sr1Cu3O7 | 32.1
La1.85Sr0.15Cu0.995Zn0.005O4 | 32.05
Ba0.74K0.26Fe2As2 | 32
Bi1.95Sr1.75Pr0.3Cu1O4 | 32
Cu6.5Sr2Ca5Cr0.5O15.17 | 32
Er1Ba2Cu2.67Zn0.24Fe0.09O6.94 | 32
Er1Ba2Cu2.7Zn0.3O6.86 | 32
Eu0.5K0.5Fe2As2 | 32
Eu0.7Na0.3Fe2As2 | 32
Eu0.9Sr0.1Ba1.6Pr0.1Cu3O6.58 | 32
Eu1.6Ce0.4Sr2Ru1Cu2O10 | 32
Eu1Ba1.2Pr0.3Sr0.5Cu3O6.89 | 32
Fe2As2Ca6Al1Ti3O11 | 32
Gd1Ba1.5Sr0.5Cu3O6.72 | 32
H0.2La1.8Sr0.2Cu1O4 | 32
Hg2Ba1Sr1Y1Cu2O8 | 32
K0.65Fe1.41Se2 | 32
K0.68Fe1.79Se2 | 32
K0.74Fe1.67Se1.61S0.4 | 32
K0.82Fe1.63Se2 | 32
K0.86Fe1.66Se2 | 32
K0.8Fe1.78Se2 | 32
K0.8Fe1.933Mn0.067Se2 | 32
La0.8Y0.2Fe1As1F0.1O0.9 | 32
La0.925Pr0.925Sr0.15Cu1O4 | 32
La1.13Pr0.72Sr0.15Cu1O4 | 32
La1.3Ba1.7SrCu3O6.885 | 32
La1.81Ca0.19Cu1O4 | 32
La1.81Ho0.04Sr0.15Cu1O4 | 32
La1.81Sr0.19Cu1O4 | 32
La1.835Nd0.04Sr0.125Cu1O4 | 32
La1.845Sr0.155Cu0.995Ga0.005O | 32
La1.85Sr0.038Ba0.112Cu1O4 | 32
La1.86Ca0.14Cu1O4 | 32
La1.8Sr0.2Cu1Cl0.2O3.8 | 32
La1.906Ba0.094Cu1O4 | 32
La1.9Sr0.1Cu1O3.997 | 32
La1Fe1As1H0.58O0.58 | 32
La2Cu1O4.005 | 32
La2Cu1O4.012 | 32
La2Cu1O4.03 | 32
La2Cu1O4.05 | 32
Li0.8Fe1.2Se0.59S0.41H1O1 | 32
Mg0.75Fe0.25B2 | 32
Mg0.815Al0.092B2 | 32
Mg1B1.834C0.166 | 32
Na0.65Fe1.93Se1.6S0.4 | 32
Nd1.3Ba1.7Cu3O7.14 | 32
Pb0.5Sr1.75Nd0.25Eu1.5Ce0.5Cu2.5O9 | 32
Pb0.6Cu0.4Sr1La1Cu1O5.15 | 32
Rb0.75Fe1.6Se2 | 32
Rb0.8Fe1.68Se2 | 32
Rb2Fe4Se5 | 32
Ru0.5Nb0.5Sr2Eu1.5Ce0.5Cu2O | 32
Ru0.5Nb0.5Sr2Sm1.2Ce0.8Cu2O | 32
Sm0.1La1.7Sr0.2Cu1O4 | 32
Sr0.2La1.8Cu0.98Mn0.02O4 | 32
Sr0.84Nd0.16Cu1O2 | 32
Sr1.5Ba0.5Y1Cu2.8Ga0.2O6.96 | 32
Sr1.5Bi0.5Y1.15Ce0.85Cu2O8 | 32
Sr2Cu1C0.85B0.15O5 | 32
Tl0.47Rb0.34Fe1.63Se2 | 32
Tl0.4Rb0.4Fe1.6Se2 | 32
Tl0.6Rb0.4Fe1.67Se2 | 32
Tl1Sr0.7Ca0.3La1Cu1O5 | 32
Tl1Sr1La1Cu1O5 | 32
Tl1Sr1La1Cu1O8 | 32
Y0.6Pr0.4Ba2Cu3O6.9 | 32
Y0.6Pr0.4Ba2Cu3O6.96 | 32
Y0.8Ca0.2Ba1.5Nd0.5Cu3O | 32
Y1Ba2Cu2.64Fe0.36O7 | 32
Y1Ba2Cu2.64Fe0.36O7.12 | 32
Y1Sr2Cu2.8Mo0.1W0.1O6 | 32
Mg0.8Al0.1Li0.1B2 | 31.95
Dy1Sr2Cu2.7Mo0.3O | 31.9
K0.58Fe1.56Se2 | 31.9
K0.8Fe1.951Mn0.049Se2 | 31.9
Pb0.5Cu0.5Sr1La1Cu1O5.1 | 31.9
Sr0.85La0.15Cu1O2 | 31.9
Rb0.8Fe1.7Se2 | 31.88
Ca8.48Pr1.52Pt3Fe10As18 | 31.8
La1.5Ba1.3Sr0.2Cu3O | 31.8
La1.79Sr0.21Cu0.94Co0.06O4 | 31.8
La1.81Sr0.19Cu0.94Co0.06O4 | 31.8
Sm1.39Ba1.61Cu3O7.07 | 31.8
Sm1Ba2Cu2.85Zn0.15O7 | 31.8
Tl0.4Rb0.4Fe1.67Se2 | 31.8
La1.75Nd0.1Sr0.15Cu1O4 | 31.75
Ca0.719La0.281Fe2As2 | 31.7
La1.842Nd0.008Sr0.036Ba0.114Cu1O3.98 | 31.7
La1.842Nd0.008Sr0.036Ba0.114Cu1O4 | 31.7
La1.875Ba0.04Sr0.085Cu1O4 | 31.7
Mo0.25Sr2Ce2.01Nd0.99Cu2.75O11 | 31.7
K0.8Fe2Se2 | 31.65
La1.81Sr0.15Ho0.04Cu1O4 | 31.65
Ca1Cs1Fe4As4 | 31.6
Ca4Sc2.01Ti0.99Fe2As2O | 31.6
La1.798Nd0.052Ca0.15Cu1O3.96 | 31.6
La1.798Nd0.052Ca0.15Cu1O4 | 31.6
La1.883Sr0.117Cu1O4 | 31.6
Pb0.6Cu0.4Sr0.9La1.1Cu1O5.18 | 31.6
Y0.8Pr0.2Sr2Cu2.7Mo0.3O7 | 31.6
Mg0.7Li0.3B2 | 31.55
Y1Ba2Cu2.79Co0.21O7 | 31.55
Ba0.61K0.39Bi1O3 | 31.5
Bi1.6Pb0.4Sr2Eu1.65Ce0.35Cu2O | 31.5
Bi2Eu0.5Ca2.5Cu2O | 31.5
Cu0.75W0.25Sr2Y1.3Ce0.7Cu2O8.81 | 31.5
K0.8Fe1.7Se2 | 31.5
La1.77Sr0.23Cu0.94Ni0.06O4 | 31.5
Mg0.5Co0.5B2 | 31.5
Mg0.85Al0.15B2 | 31.5
Pb0.5Sr1.5Ba0.5Y0.75Ca0.25Cu2.5O | 31.5
Sm1Sr2Cu2.7Mo0.3O | 31.5
Sr4V2Fe2As2O6 | 31.5
Tl1Sr2Ca1Cu2O6.837 | 31.5
Y1Ba2Cu3.84Zn0.16O8 | 31.5
La1.8Sr0.2Cu0.995Ni0.005O4 | 31.47
Bi2Sr2Ca0.46Pr0.54Cu2O | 31.4
K0.73Fe1.44Se1.68S0.32 | 31.4
La0.5Y0.5Fe1As1F0.1O0.9 | 31.4
La0.65Pr1.2Sr0.15Cu1O4 | 31.4
Rb0.8Fe2Se2 | 31.4
BaKBi1O3 | 31.35
Tl0.4Rb0.4Fe1.7Se2 | 31.35
Tl0.4Rb0.4Fe2Se2 | 31.35
Ca0.25Cd0.75La1Ba1Cu3O | 31.3
Ce1Fe1As1H0.07O0.93 | 31.3
Nd1.8Cu1O4 | 31.3
Pb2Cu0.9La1.1Cu2O6.24 | 31.3
Rb0.88Fe1.81Se2 | 31.3
Rb2Cs1C60 | 31.3
Sm1Fe0.965Mn0.035As1F0.11O0.89 | 31.3
Sm1Fe0.97Mn0.03As1F0.12O0.88 | 31.3
Ba0.65Na0.35Fe2As2 | 31.25
Ba0.595K0.405Bi1O3 | 31.2
Bi2Sr1.6La0.4Cu1O6.36 | 31.2
K0.8Fe1.76Se2 | 31.15
Bi1.95Sr1.75La0.3Cu1O6 | 31.1
Gd1Sr2Cu2.7Mo0.3O | 31.1
La1.812Nd0.038Sr0.026Ba0.124Cu1O4 | 31.1
La1.875Ba0.005Sr0.12Cu1O4 | 31.1
La1.97Ce0.03Cu1O4 | 31.1
Sm0.7Pr0.3Ba2Cu3O | 31.1
Ba0.59K0.41Bi1O3 | 31
Ba0.64Na0.36Fe2As2 | 31
Bi0.066Mo0.264Cu2.67Sr2Y1O7.32 | 31
Bi1.63Pb0.34Sr1.53La0.41Cu1.01O6 | 31
Bi2Sr2Ca0.5Y0.5Cu2I1O8 | 31
Bi2Sr2Ca0.65Y0.35Cu1.94Zn0.06O8 | 31
Bi2Sr4Cu2C1O11 | 31
C0.7N0.3Sr2Cu1O5.45 | 31
C0.7N0.3Sr2Cu1O5.55 | 31
C0.8N0.2Sr2Cu1O5.35 | 31
C0.8N0.2Sr2Cu1O5.45 | 31
Ca2Cu1Cl2.25O2 | 31
Cs1Rb2C60 | 31
Dy1Ba2Cu2.6Ni0.4O6.83 | 31
Er1Ba2Cu2.76Co0.24O6.75 | 31
Fe2As2Ca4Sc2.01Ti0.99O7.5 | 31
K0.64Fe1.44Se2 | 31
K0.74Fe1.66Se2 | 31
K0.75Fe1.68Se2 | 31
K0.8Fe1.979Mn0.021Se2 | 31
K0.8Fe1.99Mn0.01Se2 | 31
La1.69Sr0.31Cu0.94Co0.06O4 | 31
La1.83Sr0.17Cu0.98Fe0.02O4 | 31
La1.96Na0.4Cu1O4 | 31
La2Cu1O4.13 | 31
Nd1Sr1.5Ba0.5Cu2.8Mo0.2O | 31
Pb0.6Cu0.4Sr1.1La0.9Cu1O5.12 | 31
Pb2Sr0.8La1.2Cu2O6 | 31
Pr2Sr0.8La1.2Cu2O6 | 31
Sr0.2La1.8Cu1O4 | 31
Sr2Cu1C0.86B0.14O5 | 31
Tb1Sr2Cu2.7Mo0.3O | 31
Tl0.7Pb0.3Ca1Sr2Cu2O7 | 31
Tl1Ba1.4La0.6Cu1O5 | 31
Y0.8Ca0.2Sr1Ba1Cu2.6B0.4O8.2 | 31
Y1Ba2Cu2.6Fe0.4O7 | 31
Y1Ba2Cu2.725Co0.275O | 31
Y1Ba2Cu3.928Zn0.072O8 | 31
Y1Pb1Sr2Ca3Cu4O | 31
Ru1Sr2Gd1.5Ce0.5Cu2O10 | 30.98
Bi1.6Pb0.4Sr1.6La0.4Cu0.99Mn0.01O | 30.9
Bi1.8Pb0.2Sr2Ca1Cu1.88Fe0.12O8 | 30.9
La1.85Sr0.15Cu0.98V0.02O4 | 30.9
Rb0.653Fe1.532Se2 | 30.9
Ru1Sr2Gd1.6Ce0.4Cu2O10 | 30.9
La1.85Sr0.15Cu0.995Fe0.005O4 | 30.82
Bi2Sr2Ca0.47Pr0.53Cu2O | 30.8
Mg0.81Al0.19B2 | 30.8
Mg1B1.826C0.174 | 30.8
Mg1B1.6C0.4 | 30.73
Ba0.613K0.387Bi1O3 | 30.7
Ba0.6K0.4O3 | 30.7
La2Cu1O4.034 | 30.7
Mg0.65Al0.175Li0.175B2 | 30.7
Nd1.7Cu1O4 | 30.7
Y0.55Pr0.45Ba2Cu3O6.65 | 30.7
Y1Ba2Cu3O6.43 | 30.7
Y1Ba2Cu2.8Zn0.2O6.85 | 30.69
Bi2Sr1.6La0.4Cu1O6.29 | 30.6
Gd0.7Pr0.3Ba2Cu3O6.95 | 30.6
La1.73Sr0.27Cu1O3.913 | 30.6
La1.85Sr0.15Cu0.9925Co0.0075O4 | 30.6
Sm0.9Pr0.1Ba2Cu3O6.65 | 30.6
La1.83Sr0.17Cu0.99Ru0.01O4 | 30.55
Bi1.95Sr1.65La0.4Cu1O6.334 | 30.5
Ca8.38Ce1.62Pt3Fe10As18 | 30.5
La1.75Ca0.15Nd0.1Cu1O4 | 30.5
La1.75Sr0.25Cu0.94Fe0.06O4 | 30.5
La1.77Sr0.23Cu0.94Fe0.06O4 | 30.5
La1.798Sr0.202Cu1O4 | 30.5
La1Fe1As1H0.55 | 30.5
Pr2Ba4Cu7O14.06 | 30.5
Y1Ba2Cu3.8Zn0.2O8 | 30.5
Tl1.5Pb0.7Nd2Sr2Cu2O | 30.45
Ba0.635K0.365Bi1O3 | 30.4
Bi1.6Pb0.4Sr1.6La0.4Cu1O | 30.4
Ca8.32Ce1.68Pt3Fe10As18 | 30.4
K0.79Fe1.64Se2 | 30.4
La1.71Sr0.29Cu0.94Ni0.06O4 | 30.4
La1.84Sr0.16Cu0.99Mn0.01O4 | 30.4
La1.85Sr0.15Cu0.996Al0.004O4 | 30.4
La1.91Ba0.09Cu1O4 | 30.4
Tl0.54K0.46Fe1.88Se2 | 30.4
Bi1.9Pb0.1Sr1.65La0.35Cu1O | 30.38
Nd2.1Cu1O4 | 30.35
Mg1B1.81C0.19 | 30.34
Ba0.5K0.5Fe1.9Co0.1As2 | 30.31
Bi2.1Sr1.93Ca0.67Pr0.3Cu2O8 | 30.3
La0.8Y0.2Fe1As1F0.11O0.89 | 30.3
La1.88Sr0.12Cu1O | 30.3
La1.909Ce0.091Cu1O4 | 30.3
Pb2Sr0.9La1.1Cu2O6.65 | 30.3
Ru0.8Sn0.2Sr2Eu1Cu2O8 | 30.3
Tl0.59Cs0.26Fe1.9Se2 | 30.3
Y0.4Pr0.6Ba1.6Ca0.4Cu3O7 | 30.3
Tl2.5Pb0.65Pr1Sr2Cu2.5O | 30.28
Ba1Fe2As1.3P0.7 | 30.25
La1.875Sr0.125Cu1O4 | 30.21
Ca3Al2Fe2As2O5 | 30.2
La1.85Sr0.15Cu0.99Ni0.01O4 | 30.2
La1.8Sr0.2Cu0.9975Zn0.0025O4 | 30.2
Mg0.75Al0.25B2 | 30.2
Nb1Sr2Eu1.5Ce0.5Cu2O10 | 30.2
Nd0.8Pr0.2Ba2Cu3O6.85 | 30.2
Ba0.5K0.5Fe1.9Zn0.1As2 | 30.15
Mg0.91Li0.09B1.84C0.16 | 30.15
Ba1Fe2As1.52P0.48 | 30.1
Bi0.148Mo0.182Cu0.67Sr2Y1Cu2O | 30.1
Bi1.95Sr1.65La0.4Cu1F0.2O6 | 30.1
Bi1.95Sr1.65Pr0.4Cu1O6 | 30.1
La1.83Sr0.17Cu0.99Ni0.01O4 | 30.1
La1Fe1As0.95Sb0.05F0.2O0.8 | 30.1
La1Fe1As1H0.24O0.76 | 30.1
Nd1Fe0.95Co0.05As1F0.11O0.89 | 30.1
Y1Ba2Cu3.88Zn0.12O8 | 30.1
Y1Ba2Cu3.924Zn0.076O8 | 30.1
K0.86Fe2Se1.82 | 30.05
Ba0.9K0.1Pb1O3 | 30
Ba1.6Sr0.4Yb0.95Ca0.05Cu3O6.56 | 30
Bi0.35In0.65Sr2Gd0.6Ca0.4Cu2O | 30
Bi0.5La1Y0.5Sr1Cu2O6.04 | 30
Bi1.2V0.8Sr2Ca2Cu3O10 | 30
Bi1.95Sr1.75Nd0.3Cu1O4 | 30
Bi2.2Sr2Ca1.8Cu3O | 30
Bi2Pr0.5Ca2.5Cu2O8 | 30
Ca1.85Cu1Cl2O2 | 30
Ca10Pt4.2Fe9.8As18 | 30
Ca2Cu1Cl2.2O2 | 30
Co1Sr2Y0.75Ca0.25Cu2O7 | 30
Eu0.48K0.52Fe2As2 | 30
Eu1.2Ce0.8Sr2Ru1Cu2O10 | 30
Eu1.6Sr1.8Ce0.6Cu3O8.6 | 30
Eu1Ba1.3Pr0.3Sr0.4Cu3O7 | 30
Fe0.33Sr2Y1Cu2.67O | 30
Ga0.4Co0.6Sr2Tm0.6Ca0.4Cu2O | 30
Ga1Sr2Y0.7Ca0.3Cu2O7 | 30
Gd0.1La1.7Sr0.2Cu1O4 | 30
Hg0.3Pb0.7Sr1.75La0.25Cu1O6 | 30
Hg0.5Fe0.5Sr2Y0.8Ca0.2Cu2O6.72 | 30
La1.4Ba1.4Ca0.2Cu3O | 30
La1.5Ba1Ca0.5Cu3O6.801 | 30
La1.65Ca0.15Nd0.2Cu1O4 | 30
La1.69Sr0.31Cu0.92Ti0.08O4 | 30
La1.73Sr0.27Cu0.94Ti0.06O4 | 30
La1.776Nd0.074Sr0.014Ba0.136Cu1O4 | 30
La1.776Nd0.074Sr0.014Ba0.136Cu1O4.03 | 30
La1.79Sr0.21Cu1O4 | 30
La1.7Gd1.3Ca1Ba2.2Sr0.8Cu6.44In0.56O16.6 | 30
La1.82Sr0.18Cu0.995Zn0.005O4 | 30
La1.845Sr0.155Cu0.995Fe0.005O | 30
La1.85Sr0.06Ca0.05Ba0.04Cu1O3.99 | 30
La1.85Sr0.12Ca0.016Ba0.014Cu1O4 | 30
La1.85Sr0.15Cu0.991Ni0.009O4 | 30
La1.85Sr0.15Cu0.996Co0.004O4 | 30
La1.85Sr0.15Cu0.99Mg0.01O | 30
La1.8Ca0.2Cu1O4 | 30
La1Ba1Ca1Cu2.8Ni0.2O6.837 | 30
La1Ca1Ba1Cu2.8Zn0.2O7 | 30
La2Cu1O4.032 | 30
La2Cu1O4.04 | 30
Mg0.88Sc0.12B2 | 30
Mg0.95Mn0.05B2 | 30
Mg1B0.9C0.1 | 30
Mg1B1.96F0.04 | 30
Nb0.5Ti0.1Sr2Eu1Cu2.4O | 30
Nb0.7Ti0.1Sr2Eu1Cu2.2O | 30
Pb0.5B0.5Sr1La1Cu1O | 30
Pb0.5Ca1Sr2Y0.5Cu2O6.93 | 30
Pb1Sr2Cu1O5 | 30
Pr0.5Ca0.5Sr0.7Ba1.3Cu2.6C0.4O7 | 30
Ru0.32Nb0.68Sr2Sm1.2Ce0.8Cu2O | 30
Ru0.5Nb0.5Sr2Gd1.4Ce0.6Cu2O9.64 | 30
Ru0.95Sn0.05Sr2Gd1Cu2O8 | 30
Ru0.9Sr2Y1Cu2.1O7.9 | 30
Ru1Sr2Gd1Cu1.98Zn0.02O | 30
Ru1Sr2Sm1.4Ce0.6Cu2O10 | 30
Sm1La0.85Sr0.15Cu1O3.98 | 30
Sm1Sr2Ta0.8Sn0.2Cu2O8 | 30
Sm1Sr2Ta0.8Sn0.2O8 | 30
Sr0.2La1.8Cu0.95Fe0.05O4 | 30
Sr0.9La0.1Cu0.99Ni0.01O2 | 30
Sr2Cu1C0.82B0.12O5 | 30
Sr2Cu1Cl1.2O2 | 30
Sr2Cu1Cl1.4O2 | 30
Sr2Ho1Ru0.9Cu0.1O6 | 30
Sr2V0.9Mg0.1Fe1As1O3 | 30
Tb0.5Pr0.5Ba2Cu3O | 30
Tl0.4La1Sr1Cu1.6O5 | 30
Tl1Ba0.3Sr0.7La1Cu1O5 | 30
Tl1Sr1La1Cu1O5.09 | 30
Tm1.83Ca0.17Cu1O3.99 | 30
Tm1.83Ca0.17Cu1O4 | 30
Y0.85Ca0.15Ba2Cu2.55Co0.45O7.08 | 30
Y1Ba1.5La0.5Cu3O7.1 | 30
Y1Ba1.5Nd0.5Cu3O | 30
Y1Ba2.02Cu2.18Zn0.82O7 | 30
Y1Ba2Cu2.91Zn0.09O6.77 | 30
Y1Ba2Cu2.94Fe0.06H1O7 | 30
Yb0.5Pr0.5Ba1.7Sr0.3Cu3O6.93 | 30
Y0.74Ca0.16Sr2.1Cu2.78S0.22O7 | 29.95
Ba0.7K0.3Bi1O3 | 29.9
Ca0.1Ba1.65La1.25Cu3O7.03 | 29.9
Dy1Ba1Sr1Cu3O6.7 | 29.9
La1.65Sr0.35Cu0.9Ti0.1O4 | 29.9
La1.85Sr0.15Cu0.975V0.025O4 | 29.9
Mg0.89Li0.11B1.88C0.12 | 29.9
Y0.9Pr0.1Ba2Cu3O6.5 | 29.9
Y1Ba2Cu2.82Zn0.06O7 | 29.9
La1.807Sr0.193Cu1O4 | 29.8
La1.85Sr0.15Cu0.995Ga0.005O4 | 29.8
Ru0.925Rh0.075Sr2Gd1Cu2O8 | 29.8
Tl0.75K0.25Fe1.84Se2 | 29.8
Tl1.5Nd2Sr2Cu3O | 29.8
Y1Ba2Cu2.97Zn0.03O6.47 | 29.8
Bi2Sr1.6Nd0.4Cu1O6 | 29.79
Bi2Sr1.77La0.23Cu1O6 | 29.75
Ba0.4K0.6Fe2As2 | 29.7
Fe0.5Ba1Sr1Yb1Cu2.5O7.432 | 29.7
La1.887Sr0.113Cu1O4 | 29.7
La1.8Sr0.2Cu1O3.95 | 29.7
La2Cu1O4.047 | 29.7
Tl2Ba2Ca0.75Y0.25Cu1.92Co0.08O8 | 29.7
Y0.7Pr0.3Sr2Cu2.7Mo0.3O7 | 29.7
La1.875Ba0.025Sr0.1Cu1O4 | 29.65
Ba0.55K0.45Fe2As2 | 29.63
Bi2Sr2Ca0.8La0.2Cu2O8 | 29.6
La0.55Pr1.3Sr0.15Cu1O4 | 29.6
La1.825Sr0.175Cu0.99Ru0.01O4 | 29.6
La1.85Sr0.15Cu0.9Mg0.1O4 | 29.6
Mg0.82Al0.18B2 | 29.6
N4H12Na2Cs1C60 | 29.6
La1.85Sr0.15Cu0.993Co0.007O4 | 29.57
Sr2V1Fe1As1O3 | 29.56
Ba0.62K0.38Bi1O3.1 | 29.5
Bi2Sr1.77La0.23Cu1O | 29.5
Cs1.2Tl2.4C60 | 29.5
Eu1Fe2As2 | 29.5
K0.8Fe2Se1.96 | 29.5
La1.795Nd0.08Sr0.125Cu1O4 | 29.5
La1.84Sr0.16Cu0.99Co0.01O4 | 29.5
La1.9Sr0.1Cu1O3.98 | 29.5
Mg0.95Fe0.05B2 | 29.5
Nd1Fe1As0.7P0.3F0.1O0.9 | 29.5
Nd2Cu1O4 | 29.5
Rb0.76Fe1.62Se2 | 29.5
Ru0.625Nb0.375Sr2Gd1.4Ce0.6Cu2O | 29.5
Ru0.75Nb0.25Sr2Gd1.4Ce0.6Cu2O | 29.5
Ba0.63K0.37Bi1O3 | 29.48
Ba0.625K0.375Bi1O3 | 29.4
Ba1Fe2As1.34P0.66 | 29.4
Ca8La2Pt3.3Fe9.7As18 | 29.4
Eu1Ba2Cu2.7Co0.3O6.95 | 29.4
La1.736Nd0.114Ca0.138Ba0.012Cu1O4.02 | 29.4
La1.736Nd0.117Ca0.138Ba0.012Cu1O4 | 29.4
La1.85Sr0.15Cu0.996Fe0.004O4 | 29.4
Tl1Sr2Ca0.8Ce0.2Cu2O7 | 29.4
Ba0.7K0.6Bi1O3 | 29.35
Bi2Sr1.65La0.35Cu1O | 29.35
Sr0.95Nd0.05Cu1O2 | 29.35
Bi2Sr2Ca0.68Y0.32Cu1.94Zn0.06O8 | 29.3
Bi2Sr2Ca0.6Y0.4Cu1.95Zn0.05O8 | 29.3
Bi2Sr2Ca0.7Y0.3Cu1.94Zn0.06O8 | 29.3
La1.888Ce0.112Cu1O4 | 29.3
La2Cu0.99Zn0.01O4.099 | 29.3
Bi1.95Sr1.55La0.5Cu1O6 | 29.2
Cs0.8Fe1.7Se2 | 29.2
Cs0.8Fe2Se2 | 29.2
Eu1.007La0.793Sr0.2Cu1O4 | 29.2
La1.89Sr0.11Cu1O3.986 | 29.2
Pr1Fe1As0.8P0.2F0.1O0.9 | 29.2
Ru0.925Ti0.075Sr2Gd1Cu2O8 | 29.2
Y0.55Pr0.45Ba2Cu3O7.01 | 29.2
Ba1Fe2As1.36P0.64 | 29.1
La2Cu1O4.054 | 29.1
Ru0.9Pb0.1Sr2Gd1.4Ce0.6Cu2O10 | 29.1
Ba0.2La1.8Cu1O4 | 29
Ba0.644K0.356Bi1O3 | 29
Ba0.6K0.4Bi1O2.977 | 29
Ba0.6Rb0.4Bi1O3 | 29
Ba0.7K0.75Bi1O | 29
Bi0.132Mo0.198Cu2.67Sr2Y1O7.2 | 29
Bi1.95Sr1.65La0.4Cu1F0.4O5.8 | 29
Bi2Sr2Ca0.5Lu0.5Cu2O8 | 29
C60Rb2 | 29
C60Rb4 | 29
Ca1Fe1As1F0.8H0.2 | 29
Ca1Fe1As1F1 | 29
Cs0.86Fe1.66Se2 | 29
Cs3Hg3.3C60 | 29
Dy2Ba4Cu7O14.61 | 29
Eu0.6Pr0.4Ba1.6Sr0.4Cu3O7 | 29
Eu1Ba1.4Pr0.3Sr0.3Cu3O6.92 | 29
Eu1Fe2As1.58P0.42 | 29
Eu1Fe2As1.6P0.4 | 29
Fe2As2Sr4Mg0.6Ti1.4O6 | 29
La1.67Sr0.33Cu0.94Co0.06O4 | 29
La1.736Nd0.116Ba0.15Cu1O4 | 29
La1.736Nd0.116Ba0.15Cu1O4.03 | 29
La1.75Ba0.25Cu1O4 | 29
La1.81Sr0.19Cu0.995Zn0.005O4 | 29
La1.82Sr0.18Cu0.97Fe0.03O4 | 29
La1.898Ba0.102Cu1O4 | 29
La1.905Ba0.095Cu1O4 | 29
La1.925Ba0.075Cu1O4 | 29
La1.9Sr0.1Cu1O4.01 | 29
La1Fe1As1H0.35 | 29
Nd0.7Pr0.3Ba1.15Sr0.85Cu3O | 29
Nd1Ba2Cu3O6.67 | 29
Rb3C60C60 | 29
Ru0.95Sb0.05Sr2Gd1.4Ce0.6Cu2O10 | 29
Sm1Ba2Cu2.9Zn0.1O6.83 | 29
Sr0.2La1.8Cu0.99Zn0.01O4 | 29
Y0.4Pr0.6Ba1.7Ca0.3Cu3O7 | 29
Y1Ba2Cu2.9Ni0.1O6.71 | 29
Y1Sr2Cu2.65Mo0.35O7.2 | 29
Y1Sr2Cu2.6Fe0.4O7 | 29
La1.858Ba0.142Cu1O4 | 28.95
La1.87Sr0.13Cu0.9975Zn0.0025O4 | 28.92
Ca0.941Pr0.059Fe2As2 | 28.9
La0.8Y0.2Fe0.997Mn0.003As1F0.11O0.89 | 28.9
La1.9Sr0.1Cu1H0.1O4 | 28.9
Tm0.5Pr0.5Ba2Cu3O6.95 | 28.9
Y0.4375La0.2625Pr0.3Ba2Cu3O7 | 28.9
Mg0.98Mn0.02B2 | 28.85
Ba0.584K0.416Bi1O3 | 28.8
La1.84Sr0.16Cu0.99Zn0.01O4 | 28.8
La1.889Sr0.111Cu1O4 | 28.8
Sm1La0.8Sr0.2Cu1O3.95 | 28.8
La1.885Sr0.115Cu1O4 | 28.79
Ba0.65K0.35Bi1O3 | 28.73
Ba0.4Na0.6Fe2As2 | 28.7
Eu0.56K0.44Fe2As2 | 28.7
Eu1Fe1.4As2P0.6 | 28.7
La1.85Sr0.15Cu0.9925Zn0.0075O4 | 28.7
La1.913Ce0.087Cu1O4 | 28.7
La1Fe1As1H0.08O0.92 | 28.7
Pb0.6Cu0.4Sr0.8La1.2Cu1O5.06 | 28.7
Y1Ba1.8La0.2Cu2.8Zn0.2O | 28.7
La1.92Ba0.08Cu1O4 | 28.67
La1.9Ba0.1Cu1O4 | 28.67
Tl1.5Nd2Sr2Cu2O | 28.65
Bi1.8Pb0.2Sr1.45La0.55Cu1O | 28.6
Er0.5Pr0.5Ba2Cu3O7 | 28.6
La1.81Sr0.19Cu0.94Fe0.06O4 | 28.6
La1.8Sr0.2Cu0.9952Zn0.0048O4 | 28.6
La1Fe1As0.9Sb0.1F0.2O0.8 | 28.6
Mg0.7Zn0.15Al0.15B2 | 28.6
Nd0.8Pr0.2Ba2Cu3O | 28.6
Tl2.5Nd1Sr2Cu2.5O | 28.57
Mg0.7Al0.15Li0.15B2 | 28.55
Mg0.8Al0.2B2 | 28.53
Ba0.64K0.36Bi1O3 | 28.5
Bi2Gd0.5Ca2.5Cu2O | 28.5
Bi2Sr1.43La0.57Cu1O6 | 28.5
Bi2Sr1.49La0.51Cu1O6 | 28.5
Bi4Sr4Ca1Eu1Cu4O16 | 28.5
Ca1.5Na0.5Cu1Cl2O2 | 28.5
Cs0.8Fe2Se1.96 | 28.5
Eu2.667Ce1.333La1.333Ba1.333Sr1.333Cu6O | 28.5
Eu2.67Ce1.33La1.33Ba1.33Sr1.33Cu6O | 28.5
La1.845Nd0.04Sr0.115Cu1O4 | 28.5
La1.85Sr0.09Ca0.034Ba0.026Cu1O4 | 28.5
La1.891Ce0.109Cu1O4 | 28.5
Mg0.9Li0.1B1.82C0.18 | 28.5
Y0.7Pr0.3Ba2Cu3O6.6 | 28.5
Y1Ba2Cu2.9Fe0.1O6.7 | 28.5
La1.85Sr0.15Cu0.99Zn0.01O4 | 28.43
Ba0.75K0.25Fe2As2 | 28.4
Bi1.5Pb0.5Sr1.6La0.4Cu1O6.055 | 28.4
Bi2Sr2Ca1Cu1.88Co0.12I0.91O | 28.4
Ca8.77Nd1.23Pt3Fe10As18 | 28.4
Gd1Sr2Ru0.8Cu2.2O8 | 28.4
La1.69Sr0.31Cu0.94Fe0.06O4 | 28.4
La1.88Sr0.125Cu0.97O4 | 28.4
La1Fe1As1O0.7 | 28.4
Tl0.63K0.37Fe1.78Se2 | 28.4
Ba0.6K0.4Bi1O3 | 28.39
La1.84Ba0.16Cu1O4 | 28.37
Bi1.8Pb0.2Sr1.4La0.6Cu1O | 28.3
Bi1.8Pb0.2Sr1.55La0.45Cu1O | 28.3
Ca0.3Ba1.45La1.25Cu3O7 | 28.3
Ho0.5Pr0.5Ba2Cu3O7 | 28.3
La1.79Sr0.21Cu0.94Ni0.06O4 | 28.3
La1.82Sr0.18Cu0.99Ru0.01O4 | 28.3
Sr1Fe2As1.3P0.7 | 28.3
Y0.5Pr0.5Ba2Cu3O7 | 28.24
Ca0.9La0.1Fe1As1H1 | 28.2
Ca4Al2Fe2As2O6 | 28.2
La1.85Sr0.15Cu0.992Zn0.008O4 | 28.15
Ba0.66K0.34Bi1O3 | 28.1
Bi1.5Pb0.5Sr1.6La0.4Cu1O6.044 | 28.1
Ca0.81La0.19Fe1As2 | 28.1
Ca8.41Nd1.59Pt3Fe10As18 | 28.1
Mg0.94Ir0.06B2 | 28.1
Pb0.5Cu0.5Sr0.9La1.1Cu1O5.16 | 28.1
Pb0.6Cu0.4Sr0.8La1.2Cu1O5.28 | 28.1
Y0.9Ca0.1Ba2Cu3O6.3 | 28.1
Y1Ba1.8La0.2Cu3O6.6 | 28.1
Ba0.15La1.85Cu1O4 | 28
Ba0.3La1.7Hg0.15Cu0.85O4 | 28
Ba0.76K0.24Bi1O3 | 28
Ba0.77K0.23Bi1O3 | 28
Bi0.5La1.5Sr1Cu2O6.02 | 28
Bi1.4Pb0.6Sr1.6La0.4Cu1O6.068 | 28
Bi1.6Pb0.4Sr2Ca1.5Sm0.5Cu3O | 28
Bi1.95Sr1.85Pr0.2Cu1O4 | 28
Bi2Sr1.5La0.5Cu1O6 | 28
Ca0.77La0.23Fe1As1.99P0.01 | 28
Ca1.65Na0.35Cu1Cl2O2 | 28
Ca1La1Ba1Cu2.88Fe0.12O7 | 28
Ca8.45Sm1.55Pt3Fe10As18 | 28
Dy0.8Ca0.2Ba2Cu2.7Zn0.3O6.78 | 28
Eu0.6Pr0.4Ba1.7Sr0.3Cu3O6.93 | 28
Eu1.4Ba1.6Cu3O7.16 | 28
Eu1Ba1.5Pr0.3Sr0.2Cu3O6.81 | 28
Eu1Fe1As1.64P0.36 | 28
Fe2As2Sr4Mg0.4Ti1.6O6 | 28
Fe2As2Sr4Sc1.8Ti1.2O8 | 28
Ga1Sr2Tm0.75Ca0.25Cu2O7 | 28
Gd1.25Ba1.75Cu3O6.98 | 28
Gd1.5Ce0.5Sr2Nb1Cu2O10 | 28
Hg0.7Cr0.3Sr2Cu0.925Ni0.075O4 | 28
Hg0.7Mo0.3Sr2Cu1O4 | 28
Hg0.8W0.2Sr1.4La0.6Cu1O | 28
Hg1Ba2Cu0.97Zn0.03O4.027 | 28
Hg1Sr2La1Cu2O6 | 28
K3N1H3C60 | 28
La0.6Pr0.6Ba1Ca1Cu3O7 | 28
La0.85Na0.15Fe1As1F0.15O0.85 | 28
La0.97Pr0.85Sr0.18Cu1O4 | 28
La1.55Ca0.15Nd0.3Cu1O4 | 28
La1.82Sr0.18Cu1O3.972 | 28
La1.85Sr0.15Cu0.95V0.05O4 | 28
La1.85Sr0.15Cu0.98Ni0.02O | 28
La1.85Sr0.15Cu0.995Sn0.005O4 | 28
La1.87Ca0.13Cu1O4 | 28
La1.929Na0.071Cu1O4 | 28
La1Ba1Ca1Cu2.7Ni0.3O6.848 | 28
La1Pr0.85Sr0.15Cu1O4 | 28
Mg1B1.87C0.13 | 28
Na1O | 28
Nb0.8Ti0.1Sr2Eu1Cu2.1O | 28
Nd1.5Ce0.5Sr2Nb1Cu2O10 | 28
Nd1Fe1As0.6P0.4F0.1O0.9 | 28
Pb0.5Cu0.5Sr0.8La1.2Cu1O5.16 | 28
Pb0.5Cu0.5Sr1La1Cu1O5.15 | 28
Pb0.6Cu0.4Sr1.1La0.9Cu1O5.18 | 28
Pr1.5Ce0.5Sr2Cu2Nb1O10 | 28
Rb0.75Fe1.6Se1.5S0.5 | 28
Ru0.8Nb0.2Sr2Gd1.5Ce0.5Cu2O10 | 28
Sm1Fe1As0.77P0.23H0.11O0.89 | 28
Tl0.45K0.34Fe1.84Se2 | 28
Tm1Ba2Cu3O6.44 | 28
W0.33Sr2Y1Cu2.67O | 28
Y0.8Ca0.2Sr1.5Ba0.5Cu2.8Cr0.2O7 | 28
Y0.8Ca0.2Sr1Ba1Cu2.5B0.5O8.5 | 28
Y0.9Ca0.1Sr2Cu2.6Fe0.4O6 | 28
Y1Ba2Cu2.919Zn0.081O6.83 | 28
Y1Ba2Cu2.931Zn0.069O6.7 | 28
Y1Ba2Cu3O6.3 | 28
Y2La1Ba3Cu6O14.17 | 28
Bi2Sr1.6La0.4Cu1O6 | 27.97
La1.9Sr0.1Cu1O4 | 27.93
Ba0.65K0.35Bi1O2.984 | 27.9
Ca9La1Pt3Fe10As18 | 27.9
La0.77Y0.23Fe0.995Mn0.005As1F0.11O0.89 | 27.9
La1.85Sr0.15Cu0.986Ni0.014O4 | 27.9
Sr1Fe2As1.4P0.6 | 27.9
Tl2.5Pb0.5Pr1Sr2Cu2.5O | 27.89
La1.8Sr0.2Cu0.993Fe0.007O4 | 27.86
La1.76Sr0.2Ho0.04Cu1O4 | 27.85
Nd1.4Cu1O4 | 27.85
Tl2.5Pb0.8Pr1Sr2Cu2.5O | 27.81
Bi1.8Pb0.2Sr1.35La0.65Cu1O | 27.8
Ca1.6Na0.4Cu1Cl2O2 | 27.8
Dy0.5Pr0.5Ba2Cu3O6.9 | 27.8
La1Fe1As1O0.89 | 27.8
Pb0.6Cu0.4Sr0.9La1.1Cu1O5.24 | 27.8
Y0.6Pr0.4Ba2Cu3O6.85 | 27.8
Y1Ba2Cu2.8Fe0.2O6.76 | 27.8
Ca1.81Na0.19Cu1Cl2O2 | 27.7
Y0.69Ca0.31Ba2Cu3O6 | 27.7
Ba0.6K0.4Bi1O2.926 | 27.6
Bi2Sr1.6La0.4Cu1O6.307 | 27.6
Ca1.7Na0.3Cu1Cl2O2 | 27.6
Ce1Fe1As1F0.08O0.92 | 27.6
Eu0.64K0.36Fe2As2 | 27.6
Y0.8Ca0.2Ba2Cu2.82Zn0.18O7 | 27.6
Bi2Sr1.75La0.25Cu1O6 | 27.5
Cd0.67Bi0.23Pb0.1Sr2Y1Cu2O7 | 27.5
Eu0.5Pr0.5Ba2Cu4O8 | 27.5
Ga0.95Cd0.05Sr2Y0.7Ca0.3Cu2O7 | 27.5
La1.45Ca0.15Nd0.4Cu1O4 | 27.5
La1.805Nd0.08Sr0.115Cu1O4 | 27.5
La1.8Sr0.2Cu1O3.99 | 27.5
La1Fe0.985Ru0.015As1F0.11O0.89 | 27.5
La1Fe1As1H0.15 | 27.5
Ba1Fe1.8Ir0.2As2 | 27.4
Bi1.95Sr1.65Nd0.4Cu1O6 | 27.4
La1.8Sr0.2Cu0.995Fe0.005O4 | 27.4
La1Fe0.98Ru0.02As1F0.11O0.89 | 27.4
Ru0.7Nb0.3Sr2Gd1.5Ce0.5Cu2O10 | 27.4
Y0.7Pr0.3Ba2Cu3O6.85 | 27.4
Sr1Fe2As1.22P0.78 | 27.35
Ba0.575K0.425Bi1O3 | 27.3
Ba0.665K0.335Bi1O2.985 | 27.3
Mg1B1.5C0.5 | 27.25
H0.19La1.8Sr0.2Cu0.995Fe0.005O4 | 27.2
La1.85Sr0.15Cu0.95Li0.05O4 | 27.2
Y0.7Pr0.3Ba2Cu3O6.5 | 27.2
Tl0.4K0.3Fe1.7Se2 | 27.12
Bi1.95Sr1.55Pr0.5Cu1O6 | 27.1
Eu1Sr2Cu2.7Mo0.3O | 27.1
La1.65Nd0.2Ca0.122Ba0.028Cu1O3.99 | 27.1
La1.65Nd0.2Ca0.122Ba0.028Cu1O4 | 27.1
La1.85Sr0.15Cu0.992Al0.008O4 | 27.1
Mg0.79Al0.21B2 | 27.1
Nd1Fe0.98Mn0.02As1F0.11O0.89 | 27.1
Y0.5Pr0.5Ba2Cu3O6.68 | 27.1
Ca1.82Na0.18Cu1Cl2O2 | 27.05
Sr0.6La0.4Fe1As1F1 | 27.05
Ba0.1La1.9Ag0.05Cu0.95O4 | 27
Ba0.1La1.9Ag0.5Cu0.5O4 | 27
Ba1Fe1.7Ir0.3As2 | 27
Bi1.2Pb0.8Sr2Y1.65Ce0.35Cu2O10 | 27
Bi1.35Pb0.85Sr1.4La0.45Cu1O6 | 27
Bi1.6Sr0.4Yb0.75Ca0.25Cu3O6.072 | 27
Bi1.95Sr1.85La0.2Cu1O4 | 27
Bi2Sr1.6La0.2Gd0.2Cu1O6 | 27
Bi2Sr1.75La0.25Cu1O | 27
Bi2Sr2Dy1.64Ce0.36Cu2O10.26 | 27
Bi2Sr2Eu1.64Ce0.36Cu2O10.26 | 27
Ca4Al2Fe2As2O5.785 | 27
Eu1Ba2Cu2.925Zn0.075O | 27
Fe2As2Sr4V2O6 | 27
Hg0.5Bi0.5Sr0.5La0.5Cu1O5 | 27
Hg0.5Bi0.5Sr1.25La0.75Cu1O5 | 27
Hg0.5Bi0.5Sr1.75La0.25Cu1O5 | 27
Hg2Ba1.9Sr0.1Y0.8Ca0.2Cu2O8 | 27
K1Rb2C60 | 27
La0.55Ca0.15Pr0.3Ba1.5Sr0.5Cu3O6.851 | 27
La0.95Pr0.85Sr0.2Cu1O4 | 27
La1.2Ba1.5Ca0.3Cu3O6.72 | 27
La1.2Ba1.8Cu3O7.2 | 27
La1.2Ba1.8Cu3O7.3 | 27
La1.5Pb0.45Sr0.05Cu1O | 27
La1.775Nd0.1Sr0.125Cu1O4 | 27
La1.785Nd0.1Sr0.115Cu1O4 | 27
La1.85Sr0.06Ca0.05Ba0.04Cu1O4 | 27
La1.888Sr0.112Cu1O4 | 27
La1.89Ce0.11Cu1O4 | 27
La1.8Sr0.2Cu0.9928Zn0.0072O4 | 27
La1Fe1As0.6P0.4F0.1O0.9 | 27
Mo1Sr2Ho1Cu2O8 | 27
Nd0.7Pr0.3Ba1.25Sr0.75Cu3O | 27
Nd2Cu1F0.24O3.76 | 27
Nd2Cu1F0.2O3.8 | 27
Nd6Ba4Ce2Cu9O | 27
Pb1Sr1Ba0.5La0.5Cu2O6 | 27
Pr0.88La1Ce0.12Cu1O3.908 | 27
Ru0.6Nb0.4Sr2Gd1.5Ce0.5Cu2O10 | 27
Sr1Fe2As1.2P0.8 | 27
Tl1Sr1.2La0.8Cu1O5 | 27
Y0.65Ca0.35Sr2Cu2Ga1O6.99 | 27
Y0.65Ca0.35Sr2Cu2Ga1O7 | 27
Y1Sr2Cu2.7Co0.3O6.7 | 27
Y1Sr2Nb0.9Cu2.1O7.9 | 27
Ca1.8Na0.2Cu1Cl2O2 | 26.95
Bi1.8Pb0.2Sr1.25La0.75Cu1O | 26.9
Ca1.76Na0.24Cu1Cl2O2 | 26.9
Ca8.77Pr1.23Pt3Fe10As18 | 26.9
La1.5Ba1Sr0.5Cu3O6.955 | 26.9
La1.836Sr0.164Cu0.99Ga0.01O4 | 26.9
La1.83Ba0.17Cu1O4 | 26.9
La1Fe1P0.6As0.6F0.1O0.9 | 26.9
Sm1Fe1As1F0.14O0.86 | 26.9
Ca4Al2Fe2As2O5.65 | 26.8
La1.75Sr0.25Cu1H0.1O4 | 26.8
Ru0.9Nb0.1Sr2Gd1.5Ce0.5Cu2O10 | 26.8
Ba0.5K0.5Fe1.9Ni0.1As2 | 26.75
Eu0.5Pr0.5Ba2Cu3O7 | 26.7
La1.8Nd0.2Cu1O4.059 | 26.7
Nd0.95Pr0.05Ba2Cu3O6.65 | 26.7
Y0.4Pr0.6Ba1.5Ca0.5Cu3O7 | 26.7
La1.922Ba0.078Cu1O4 | 26.6
La1Fe1As1F0.08O0.92 | 26.6
Sr1Fe2As2 | 26.6
La1Fe1As1F0.11O0.89 | 26.55
Ba0.1La1.9Ag0.1Cu0.9O4 | 26.5
Bi1.95Sr1.65La0.4Cu1O6.343 | 26.5
Ca0.79La0.21Fe1As2 | 26.5
Ca1.75Na0.25Cu1Cl2O2 | 26.5
Ca10Pt4.054Fe9.7As18 | 26.5
La1.81Sr0.19Cu0.99Ru0.01O4 | 26.5
La1.834Sr0.166Cu0.99Zn0.01O4 | 26.5
La1.83Sr0.17Cu0.94Fe0.06O4 | 26.5
La1.885Sr0.115Cu0.965Li0.035O4 | 26.5
Nd1.45Ba1.55Cu3O7.08 | 26.5
Nd2Cu1F0.3O3.7 | 26.5
Pb0.7Cd0.3Sr2Y0.5Ca0.5Cu2O | 26.5
Sm1Ba1.8Pr0.2Cu3O7.04 | 26.5
Sr0.6Ca0.2Cu1O2 | 26.5
Sr2Cu1C0.91B0.09O5 | 26.5
La1.87Sr0.13Cu0.995Zn0.005O4 | 26.44
Ba0.6K0.4Bi0.99Pr0.01O3 | 26.4
Ca0.1Ba1.65La1.25Cu3O7.02 | 26.4
La1.81Sr0.19Cu0.94Ni0.06O4 | 26.4
La1.87Sr0.125Cu1.07O4 | 26.4
Ba0.5K0.5Fe1.8Zn0.2As2 | 26.3
Bi2Sr2Ca0.6Y0.4Cu1.94Zn0.06O8 | 26.3
La1.73Nd0.12Sr0.15Cu1O4 | 26.3
La1.895Sr0.105Cu1O4 | 26.3
La1.8Nd0.2Cu1O4.04 | 26.3
La1.85Sr0.15Cu0.993Fe0.007O4 | 26.25
Rb0.8Fe2Se1.9Te0.1 | 26.25
Tl0.4K0.3Fe2Se2 | 26.25
Ca9.29Sm0.71Pt3Fe10As18 | 26.2
Sm1.35Ba1.65Cu3O7.07 | 26.2
Sr2Mg0.5Ti0.5Fe0.95Co0.05As1O3 | 26.2
Y0.5Pr0.5Sr2Cu2.85Re0.15O7 | 26.2
Y1Ba2Cu2.95Fe0.05O6.6 | 26.2
La0.8Y0.2Fe0.995Mn0.005As1F0.11O0.89 | 26.15
Bi1.6Pb0.4Sr1.6La0.4Cu0.98Mn0.02O | 26.1
Bi1.8Pb0.2Sr2Ca1Cu1.84Fe0.16O8 | 26.1
Bi1.95Sr1.75Pr0.3Cu1O6 | 26.1
Ca8.55La1.45Pt3Fe10As18 | 26.1
La1.85Sr0.15Cu0.96Ti0.04O4 | 26.1
Gd1Sr2Ru0.95Cu2.05O8 | 26.05
Ba0.1La1.9Ag0.25Cu0.75O4 | 26
Ba0.3La1.7Hg0.3Cu0.7O4 | 26
Ba0.76K0.24Fe2As2 | 26
Ba1.1Sr0.9Cu1.1C0.9O4.9 | 26
Ba1Cs1Fe4As4 | 26
Bi1.95Sr1.85Nd0.2Cu1O4 | 26
Bi1Pb1Sr1.26La0.26Cu1O6 | 26
Ca0.82Pr0.18Fe1As1.98Sb0.02 | 26
Ca1.808Cu0.904Cl1.904Na0.096O2.192 | 26
Ca1.825Na0.175Cu1Cl2O2 | 26
Ca1.883Cu0.941Cl1.941Na0.059O2.117 | 26
Ca7.62La2.38Pt3Fe10As18 | 26
Eu0.7Ca0.3Ba2Cu3O6.13 | 26
Eu1Fe2As1.46P0.54 | 26
Fe2As2Sr4Mg0.8Ti1.2O6 | 26
H0.55La1.8Sr0.2Cu0.995Fe0.005O4 | 26
Hg0.7W0.3Sr2Ce2.01Eu0.99Cu2O11 | 26
La0.6Ca0.1Pr0.3Ba1.5Sr0.5Cu3O6.872 | 26
La1.35Ca0.15Nd0.5Cu1O4 | 26
La1.765Nd0.125Sr0.11Cu1O4 | 26
La1.775Nd0.125Sr0.1Cu1O4 | 26
La1.845Ba0.155Cu1O4 | 26
La1.84Sr0.16Cu0.99Ga0.01O | 26
La1.903Ba0.097Cu1O4 | 26
La1.985Sr0.015Cu1O4.032 | 26
La1F0.05Fe1As1O0.95 | 26
La1Fe1As0.8P0.2F0.1O0.9 | 26
La2.6Ba3.4Cu6O14.06 | 26
Li0.5Hf1N1Cl1 | 26
Mo1Sn0.03Sr2Y1Cu2O8 | 26
Mo1Sr2Y0.8Ca0.2Cu2O8 | 26
Na0.86Fe1As1 | 26
Nd0.75Pr0.25Ba1Ca1Cu3O7 | 26
Nd0.7Pr0.3Ba1.5Sr0.5Cu3O | 26
Nd0.9La0.95Ce0.15Cu1O4 | 26
Nd1Sr1.65Ba0.35Cu2.8Mo0.2O | 26
Pr0.89La1Ce0.11Cu1O3.98 | 26
Ru0.92Ce0.58Sr1.7Eu1.8Cu2O10 | 26
Sm0.8Pr0.2Ba2Cu3O6.85 | 26
Sm1.5Ce0.5Sr2Cu2Nb1O10 | 26
Sm1La0.8Sr0.2Cu1O3.945 | 26
Sr0.35La1.65Cu1O4 | 26
Sr1.5Ba0.5Y1Cu2.8Mo0.2O7.03 | 26
Ti0.33Sr2Y1Cu2.67O | 26
Tl1.75Ba2Cu1.2O5.98 | 26
Tl1Sr0.4Ca0.6La1Cu1O5 | 26
Y0.6Pr0.4Ba2Cu3O6.61 | 26
Y1Ba2Cu2.68Fe0.32O6.999 | 26
Y1Ba2Cu2.94Li0.06O6.6 | 26
Y1Ba2Cu3O6.409 | 26
Y1Sr2Cu2.7Ti0.3O6.7 | 26
Y1Sr2Cu2.7W0.3O6.9 | 26
Ba0.525K0.475Bi1O2.917 | 25.9
Bi2Sr2Ca0.5Pr0.5Cu2O8 | 25.9
La1.85Sr0.15Cu0.985Ni0.015O4 | 25.9
La1Fe1As1F0.08O0.9 | 25.9
Y0.6Pr0.4Sr2Cu2.7Mo0.3O7 | 25.9
Ba0.5K0.5Fe1.96Mn0.04As2 | 25.85
Ba1Fe1.82Ru0.18As2 | 25.8
Ho0.48Pr0.52Ba2Cu3O7 | 25.8
Mo0.25Sr2Ce2.01La0.99Cu2.75O11 | 25.8
Sr1.9Ca0.1V1Fe1As1O3 | 25.8
Y0.8Ca0.2Ba2Cu3O6.32 | 25.8
La1.8Sr0.2Cu0.985Ni0.015O4 | 25.77
Eu2.17Ce0.5Sr1.33Cu2.5Fe0.5O9.23 | 25.7
Gd1Sr2Cu2.7Mo0.3O7 | 25.7
La1.825Ba0.175Cu1O4 | 25.7
La1.95Bi0.05Cu1O4.075 | 25.7
Mg0.815Al0.18B2 | 25.7
Ru0.5Nb0.5Sr2Gd1.5Ce0.5Cu2O10 | 25.7
La1Fe1As0.8P0.2F0.05O0.95 | 25.61
Ba0.57K0.43Bi1O2.983 | 25.6
Ba0.64K0.36Fe2As2 | 25.6
Bi4Sr3Ca1.95Y1.05Cu4O | 25.6
La0.9Y0.1Fe1As1O0.6 | 25.6
La1.8Nd0.2Cu1O4.093 | 25.6
La1Fe0.97Ru0.03As1F0.11O0.89 | 25.6
Mg0.55Al0.225Li0.225B2 | 25.6
Mg0.854Au0.146B2 | 25.6
Mg1B1.85C0.15 | 25.6
Sm0.8Pr0.2Ba2Cu3O6.7 | 25.6
Y1La2Ba3Cu6O14.53 | 25.6
Ba0.553K0.447Bi1O3 | 25.5
Ba0.62K0.38Bi1O3 | 25.5
Bi2Sr1.4La0.6Ca1Cu2O8 | 25.5
Hf1N1Cl1 | 25.5
La0.89Sr0.11Fe1As1O1 | 25.5
La1.76Nd0.125Sr0.115Cu1O4 | 25.5
La1.785Ba0.215Cu1O | 25.5
La1.823Ba0.177Cu1O4 | 25.5
La1.9Pr0.1Ca0.2Ba2Cu4.2O9.8786 | 25.5
La1Fe0.8Zn0.2As1F0.15O0.85 | 25.5
La1Fe0.98Zn0.02As1F0.1O0.9 | 25.5
Mg1B1.792C0.208 | 25.5
Pb0.6V0.4Sr2Ca0.65Sm0.35Cu2O | 25.5
Rb0.8Fe2Se1.7Te0.3 | 25.5
Ru0.99Co0.01Sr2Gd1Cu2O8 | 25.5
La1.78Sr0.22Cu1O4 | 25.46
Eu1Ba2Cu2.895Zn0.105O | 25.4
La0.85Sr0.15Fe1As1O1 | 25.4
La1.85Sr0.016Ca0.074Ba0.06Cu1O4.01 | 25.4
La1Fe0.95Zn0.05As1F0.1O0.9 | 25.4
La1Fe1As1F0.13O0.87 | 25.4
La1Fe1As1F0.1O0.9 | 25.4
Rb2K1C60 | 25.4
Y0.6Pr0.4Ba2Cu3O6.66 | 25.4
La1.85Sr0.15Cu0.99Fe0.01O4 | 25.35
Ba1Fe2As1.18P0.82 | 25.3
La0.8Y0.2Fe0.99Mn0.01As1F0.11O0.89 | 25.3
La1.843Ba0.157Cu1O4 | 25.3
La1Fe1P0.6As0.8F0.1O0.9 | 25.3
Li1Hf1N1Cl1 | 25.3
Mg0.815Al0.185B2 | 25.3
Ru1Sr1.98La0.02Gd1Cu2O8 | 25.3
Eu0.7Na0.3Fe2As1.4P0.6 | 25.2
La1Fe1As1F0.07O0.93 | 25.2
Nd1Fe1As0.5P0.5F0.1O0.9 | 25.2
Pb0.5Cu0.5Sr0.8La1.2Cu1O5.25 | 25.2
Pb0.6Cu0.4Sr0.8La1.2Cu1O5.29 | 25.2
Sm1.45Pr0.05Ce0.5Sr2Cu2Nb1O10 | 25.2
Y0.7Pr0.3Ba2Cu3O6.75 | 25.2
Ru0.9Rh0.1Sr2Gd1Cu2O8 | 25.15
Y0.77Ca0.23Ba2Cu3O6 | 25.15
Bi1.95Sr1.65La0.4Cu1F0.6O5.6 | 25.1
Ca0.2Ba1.55La1.25Cu3O7.01 | 25.1
La1.8Nd0.2Cu1O4.0641 | 25.1
Na0.65Fe1.93Se1.4S0.6 | 25.1
Pb0.6Cu0.4Sr1La1Cu1O5.19 | 25.1
Pb0.6Cu0.4Sr1La1Cu1O5.21 | 25.1
Pr4Fe2As2Te0.88O4 | 25.05
Rb0.8Fe2Se1.8Te0.2 | 25.05
La1.85Sr0.15Cu0.99Co0.01O4 | 25.03
Ba0.557K0.443Bi1O3 | 25
Ba1.34Eu2Ce0.66Cu3O9.02 | 25
Ba1Fe1.87Co0.13As2 | 25
Bi0.1Pb0.4La1.3Sr1.2Cu2O5.83 | 25
Bi0.1Pb0.4La1.4Sr1.1Cu2O5.84 | 25
Bi1.4Pb0.6Sr1.4Ca1Nd0.6Cu2O8.22 | 25
Bi1.64Pb0.36Sr2Ca0.67Y0.33Cu2O8 | 25
Bi1.95Sr1.45La0.6Ca1O6 | 25
Bi1Pb1Sr2Y1.65Ce0.35Cu2O10 | 25
Ca0.4Na0.6Fe2As2 | 25
Ca1 | 25
Ca1.843Na0.157Cu1Cl2O2 | 25
Ca8.03Pr1.97Pt3Fe10As18 | 25
Ca9.06Gd0.94Pt3Fe10As18 | 25
Co1Sr2Y0.55Ca0.45Cu2O7 | 25
Er1Ba2Cu2.76Zn0.06Fe0.18O6.97 | 25
Ga0.33Sr2Y1Cu2.67O | 25
Ga0.5Sr1.5Eu2Ce0.5Cu2.5O | 25
Gd4Fe2As2Te0.9O4 | 25
La1.01Pr0.85Sr0.14Cu1O4 | 25
La1.25Ca0.15Nd0.6Cu1O4 | 25
La1.425Nd0.4Sr0.175Cu1O4 | 25
La1.4Ba1.5Ca0.1Cu3O6.903 | 25
La1.5Ba1.1Ca0.4Cu3O6.764 | 25
La1.5Ba1.3Ca0.2Cu3O6.918 | 25
La1.5Ba1.4Ca0.1Cu3O6.932 | 25
La1.782Sr0.218Cu1O4 | 25
La1.7Sm0.3Cu1O4 | 25
La1.825Sr0.175Cu0.985Ni0.015O4 | 25
La1.82Sr0.18Cu0.99Zn0.01O4 | 25
La1.83Sr0.17Cu0.99Zn0.01O4 | 25
La1.84Sr0.16Cu0.987Ni0.013O4 | 25
La1.913Sr0.087Cu1O4 | 25
La1.9Sm0.1Cu1O4 | 25
La1Fe1As1O0.85 | 25
La2.3Yb0.1Ba2.3Ca0.2Cu5O11.805 | 25
Mg0.3Hf1N1Cl1 | 25
Mo1Sr2Y1Cu2O7 | 25
Nb1Sr2Sm1.2Ce0.8Cu2O | 25
Nd1.5Ce0.5Sr2Ta1Cu2O10 | 25
Nd1.85Ce0.15Cu1O4.014 | 25
Nd1Ba2Cu2.9Zn0.1O7 | 25
Pb0.5Sr1.8Ba0.2Y0.85Ca0.15Cu2.5O6.98 | 25
Pb0.6Cu0.4Sr1.1La0.9Cu1O5.19 | 25
Ru0.76Nb0.24Sr2Sm1.2Ce0.8Cu2O | 25
Ru1Sr2Gd1.4Ce0.6Cu2O | 25
Sb1Pb1Ca1Ba2Cu2O | 25
Sm4Fe2As2Te0.92O4 | 25
Sr1.5Ba0.5Y1Cu2.8Ge0.2O7 | 25
Sr2Cu1C0.92B0.08O5 | 25
Ti1Sr2Sm1.6Ce0.4Cu2O10 | 25
Tl1Ba0.3Sr0.7La1Cu1O5.11 | 25
Tl3Cr1Sr8Cu4O20 | 25
Y0.38Ba1.74La0.88Cu3O6.95 | 25
Y0.4Pr0.6Sr2Cu2.8Re0.2O6 | 25
Y0.8Pr0.2Ba2Cu2.7Fe0.3O7.1 | 25
Y1Ba1.75Cu2.75Co0.25O6.95 | 25
Y1Ba1Sr1Cu2.5B0.2S0.3O | 25
Y1Ba2Cu2.775Zn0.225O6.93 | 25
Y1Ba2Cu2.91Zn0.09O6.73 | 25
Y1Ba2Cu2.94Zn0.06O6.63 | 25
Y1Ba2Cu2.95Zn0.05O6.63 | 25
Y1Ba2Cu2.95Zn0.05O6.69 | 25
Y1Ba2Cu2.95Zn0.05O6.7 | 25
Y1Ba2Cu3.925Zn0.075O8 | 25
Y1Sr1Ba1Cu2.5B0.5O | 25
Ba1Fe1.886Rh0.114As2 | 24.9
Bi1.8Pb0.2Sr1.2La0.8Cu1O | 24.9
La0.8Sr0.2Fe1As1O1 | 24.9
La1.943Sr0.115Cu1O4 | 24.9
Pb0.5Cu0.5Sr0.9La1.1Cu1O5.22 | 24.9
Bi1Ga1Sr1.8Ca1.2Cu2O8 | 24.8
Ca0.4Ba1.35La1.25Cu3O6.95 | 24.8
Er0.5Pr0.5Ba2Cu3O | 24.8
Sm1La0.8Sr0.2Cu1O3.94 | 24.8
As3Pd5 | 24.76
Ru0.7Sn0.3Sr2Eu1Cu2O8 | 24.75
La1.855Sr0.145Cu0.99Zn0.01O4 | 24.7
Sm1Fe1As1F0.13O0.87 | 24.7
Y1Ba2Cu2.58Fe0.42O7 | 24.7
Hg1Ba2Cu1O4.39 | 24.6
La0.9Sr0.1Fe1As1O1 | 24.6
La1.943Sr0.089Cu1O4 | 24.6
La1Fe0.4Zn0.6As1F0.15O0.85 | 24.6
Pr0.89La1Ce0.11Cu1O4 | 24.6
Pr0.91La1Ce0.09Cu1O4 | 24.6
Y1Ba2Ca2.55Fe0.45S0.45O | 24.6
Ru0.6Sn0.4Sr2Gd1Cu2O8 | 24.52
Ba0.39K0.61Fe2As2 | 24.5
Ba1Fe1.6Ir0.4As2 | 24.5
Ba1Fe2As1.46P0.54 | 24.5
Cu0.75V0.25Sr2Y1.3Ce0.7Cu2O8.77 | 24.5
K0.8Fe1.7S1Se1 | 24.5
La1.05Ca0.15Nd0.8Cu1O4 | 24.5
La1.65Nd0.2Sr0.15Cu1O4 | 24.5
La1.8Sr0.2Cu0.99Ni0.01O4 | 24.5
La1Fe0.9875Co0.0125As1F0.11O0.89 | 24.5
Mg0.764Au0.236B2 | 24.5
Nd2Cu1F0.22O3.78 | 24.5
La1Fe1As1O0.6 | 24.4
Sr0.8La0.2Fe1As1F1 | 24.4
Ba1Fe1.885Co0.115As2 | 24.3
Ho0.5Pr0.5Ba2Cu3O6.67 | 24.3
La1.88Ce0.12Cu1O4 | 24.3
La1.895Ce0.105Cu1O4 | 24.3
Pr1.9Ce0.1Cu1O4 | 24.3
Ca1.85Na0.15Cu1Cl2O2 | 24.23
Ba0.3Na0.7Fe2As2 | 24.2
La1.855Ce0.145Cu1O4 | 24.2
La1.95Bi0.05Cu0.99Zn0.01O4.0628 | 24.2
Li0.8Fe1.2Se0.47S0.53H1O1 | 24.2
Ru0.6Sn0.4Sr2Eu1Cu2O8 | 24.2
Sr1Fe1.57Ir0.43As2 | 24.2
La1Fe1As0.4P0.6F0.05O0.95 | 24.12
Ba1Fe1.9Pt0.1As2 | 24.1
La0.9Y0.1Fe0.995Mn0.005As1F0.11O0.89 | 24.1
La1.85Sr0.15Cu0.99Ga0.01O4 | 24.1
Li1Hf1N1Br1 | 24.1
Pb0.5Cu0.5Sr1La1Cu1O5.19 | 24.1
Y0.4Pr0.6Ba1Sr1Cu3O8.9 | 24.1
Y1Ba2Cu2.79Zn0.21O7 | 24.07
Ba0.55K0.45Bi1O3 | 24.05
Al1Sr2Ho0.4Ca0.6Cu2O7 | 24
Ba0.737K0.263Fe2As2 | 24
Ba1.6Sr0.4Yb0.75Ca0.25Cu3O6.19 | 24
Ba1Ca0.4Cd0.6La1Cu3O | 24
Ba1Fe1.878Co0.122As2 | 24
Bi0.3Pb0.2La1.5Sr1Cu2O5.94 | 24
Bi1.5Pb0.2Sr2Ca2Cu2.8Fe0.2O | 24
Bi1.69Pb0.3Sr1.92La0.16Cu1.08O6 | 24
Bi1.95Sr1.45La0.6Cu1O4 | 24
Bi1.95Sr1.65La0.4Cu1O6.347 | 24
Bi1Pb1Sr1.2La0.2Cu1O6 | 24
Bi2Sr1.76La0.24Cu1O6 | 24
Bi2Sr2Ca0.45Gd0.55Cu2O8 | 24
Bi2Sr2Ho1.64Ce0.36Cu2O10.22 | 24
Ca0.75K0.25Cu1Cl2O2 | 24
Ca0.81Nd0.19Fe1As1.98Sb0.02 | 24
Ca0.85K0.15Cu1Cl2O2 | 24
Ca1.65Na0.35Cu1Br1Cl1O2 | 24
Ca1.7K0.3Cu1Cl2O2 | 24
Ca1.8K0.2Cu1Cl2O2 | 24
Ca2Cu1Cl2.18O2 | 24
Cu0.75Co0.25Sr2Y1.3Ce0.7Cu2O8.43 | 24
Eu0.5Ca0.5Fe2As2 | 24
Fe1.8Co0.2As2Sr4Mg1Ti1O6 | 24
Hf1N1Cl0.7 | 24
Hg0.5Fe0.5Sr2Y0.7Ca0.3Cu2O6.7 | 24
K2Cs1C60 | 24
La0.8Pr0.2Ba1.5Sr0.5Cu3O6.906 | 24
La1.65Sm0.15Sr0.2Cu1O4 | 24
La1.815Sr0.185Cu0.99Zn0.01O4 | 24
La1.85Sr0.03Ca0.066Ba0.054Cu1O4 | 24
La1.88Ca0.12Cu1O4 | 24
La1Ba1Ca1Cu2.6Ni0.4O6.854 | 24
Lu0.55Pr0.45Ba2Cu3O7 | 24
Mg0.71Al0.29B2 | 24
Mg1B0.85C0.15 | 24
Nd0.7Pr0.3Ba1.75Sr0.25Cu3O | 24
Nd1.09La0.8Ce0.11Cu1O4 | 24
Nd1.32Sr0.41Ce0.27Cu1O4 | 24
Nd1.3Ce0.2Sr0.5Cu1O4 | 24
Nd1.5Ce0.5Sr2Cu2Nb1O10 | 24
Nd1.85Ce0.15Cu1O3.93 | 24
Nd1Ba2Cu2.7Fe0.3O7 | 24
Pb0.5Hg0.5Sr1.2La0.8Cu1O5 | 24
Pb1.8Bi0.2Sr1.1La0.9Cu2O6 | 24
Pr0.85La1Ce0.15Cu1O4 | 24
Pr0.88La1Ce0.12Cu1O3.934 | 24
Rb0.75Fe1.6Se1.75S0.25 | 24
Ru0.95Sn0.05Sr2Gd1.4Ce0.6Cu2O | 24
Sm1Ba2Cu2.7Ni0.3O6.97 | 24
Sm1La0.8Sr0.2Cu1O4 | 24
Tl1.7Ba2Cu1O6 | 24
Tl1Sr2Ca1Cu2O6.85 | 24
Y0.8Ca0.2Ba2Cu3O6 | 24
Y1Ba2Cu2.919Zn0.081O6.8 | 24
Y1Ba2Cu2.95Zn0.05O6.56 | 24
Y1Pd4.2B3C0.3 | 24
Y1Sr1.4Ba0.6Cu2.5B0.5O7 | 24
La1.85Sr0.15Cu0.925V0.075O4 | 23.9
La1Fe0.2Zn0.8As1F0.15O0.85 | 23.9
La1Fe1As1H0.4O0.6 | 23.9
Y0.4Pr0.6Ba1.8Ca0.2Cu3O7 | 23.9
Ba1Fe1.85Co0.15As2 | 23.85
La1.875Ca0.125Cu1O4 | 23.85
La1Fe1As1F0.05O0.95 | 23.84
La1.8Sr0.2Cu0.99Fe0.01O4 | 23.81
Ba0.68Na0.32Fe2As2 | 23.8
Ba0.7Na0.3Fe2As2 | 23.8
La1Fe0.99975Mn0.00025As1F0.11O0.89 | 23.8
Y1Ba1.75La0.25Cu2.75Zn0.25O | 23.8
Nd1.3Ce0.2Sr0.15Cu1O4 | 23.76
Ca9.16Tb0.84Pt3Fe10As18 | 23.7
La1.8Nd0.05Ca0.074Ba0.076Cu1O4.01 | 23.7
La1.9Sr0.1Cu0.9975Zn0.0025O4 | 23.66
La1Fe0.9Ru0.1As1F0.11O0.89 | 23.65
Ca0.4La0.6Ba1.35La0.65Cu2.76Ni0.24O | 23.6
La1.877Ba0.123Cu1O4 | 23.6
La1.8Sr0.2Cu0.9883Zn0.0117O4 | 23.6
La1Fe0.85Ru0.15As1F0.11O0.89 | 23.6
La1Fe1As0.9P0.1F0.05O0.95 | 23.6
Li1Hf1N1Cl0.75Br0.25 | 23.6
Pr1.869Ce0.131Cu1O4 | 23.6
Pr1.96Ce0.04Cu1O4 | 23.6
Tl1.5Pb0.5Sm2Sr2Cu2O | 23.6
Ba0.6K0.4Bi0.979Pr0.021O3 | 23.5
Ba0.78K0.22Fe2As2 | 23.5
Bi1.4Pb0.6Sr2Y1.65Ce0.35Cu2O10 | 23.5
Bi2Sr1.7La0.3Cu1O6 | 23.5
Ca1.7Na0.3Cu1Br1Cl1O2 | 23.5
Ce1Fe0.95Co0.05As1F0.1O0.9 | 23.5
Eu1.5Ce0.5Sr2Cu2Nb1O10 | 23.5
Eu1Fe1.6As2P0.4 | 23.5
Fe2As2Sr4Mg0.9Ti1.1O6 | 23.5
Ga0.65Sr2Y0.7Ca0.3Cu2O7 | 23.5
La1.801Ba0.199Cu1O4 | 23.5
La1.85Sr0.016Ca0.074Ba0.06Cu1O4 | 23.5
La1.87Ce0.13Cu1O | 23.5
Nb0.7Fe1.55Se1.01S0.99 | 23.5
Ru1Sr2Gd0.91Nd0.09Cu2O8 | 23.5
Y0.55Pr0.45Ba2Cu3O6.8 | 23.5
Y0.7Zn0.3Ba2Cu3O7 | 23.5
Y1Ba2Cu3O6.34 | 23.5
Ba1Fe1.874Co0.126As2 | 23.45
Ba1Fe1.85Pt0.15As2 | 23.4
Pr1Fe1As0.6P0.4F0.1O0.9 | 23.4
Sm0.8Pr0.2Ba2Cu3O6.75 | 23.4
Nd1.55La0.3Ce0.15Cu1O4 | 23.35
Ba0.9Rb0.1Fe2As2 | 23.3
Ba1K1Bi1O3 | 23.3
Pr1.867Ce0.133Cu1O4 | 23.3
Sm1Fe0.95Zn0.05As1F0.2O0.8 | 23.3
Ba1Fe1.89Co0.11As2 | 23.25
La1.85Sr0.15Cu0.988Co0.013O4 | 23.21
Bi2Sr1.6La0.4Cu1O6.32 | 23.2
Ca1Fe0.88Co0.12As1H1 | 23.2
La1.85Sr0.15Cu0.989Zn0.011O4 | 23.2
Pr1.863Ce0.137Cu1O4 | 23.2
Rb2.7Tl2.2C60 | 23.2
Y1Pd5B3C0.3 | 23.16
Ba0.542K0.458Bi1O3 | 23.1
Bi2Sr1.6Nd0.4Cu1O6.32 | 23.1
La1.82Ba0.18Cu1O4 | 23.1
La1.85Sr0.15Cu0.992Co0.008O4 | 23.1
Pr1.873Ce0.127Cu1O4 | 23.1
La0.8Na0.2Fe1As1F0.2O0.8 | 23.02
Ba0.3La1.7Cu1O4 | 23
Ba0.5La1.5Cu1O4 | 23
Ba1Fe1.68Ru0.32As2 | 23
Ba1K1Bi1O4 | 23
Bi1.6Pb0.4Sr1.6La0.4Cu1O6.082 | 23
Bi1.7Pb0.3Sr1.7La0.3Cu1O | 23
Bi1.95Sr1.65La0.4Cu1O6.36 | 23
Bi2Sr1.34La0.66Cu1O | 23
Bi2Sr1.6Sm0.4Cu1O | 23
Ca1.825Na0.175Cu1Br1Cl1O2 | 23
Ca1Fe0.93Co0.07As1H1 | 23
Ca1Fe0.9Co0.1As1F1 | 23
Ce1Fe0.88Co0.12As1H1 | 23
Ce1Fe0.91Co0.09As1H1 | 23
Ce1Fe0.93Co0.07As1H1 | 23
Er1Ba2Cu2.7Zn0.12Fe0.18O6.95 | 23
Eu0.5K0.5Fe1.94Ni0.06As2 | 23
Eu1Fe2As1.7P0.3 | 23
Fe1Sr2Y0.5Nd0.5Cu2O6 | 23
I0.52Bi2Sr4Cu2C1O | 23
La0.85Ca0.15Nd1Cu1O4 | 23
La0.85Sr0.15Fe1As1O | 23
La1.562Nd0.288Ca0.106Ba0.044Cu1O3.98 | 23
La1.562Nd0.288Ca0.106Ba0.044Cu1O4 | 23
La1.775Sr0.225Cu1O4 | 23
La1.788Sr0.213Cu1O4 | 23
La1.885Ca0.115Cu1O4 | 23
La1.89Ca0.11Cu1O4 | 23
La1Cu1O4 | 23
Mo1Sr2Eu1.5Ce1Cu2O10 | 23
Nd0.8La1.1Ce0.1Cu1O4 | 23
Nd0.9La1Ce0.1Cu1O4 | 23
Nd1.22La0.6Ce0.12Cu1O4 | 23
Nd1.25La0.6Ce0.15Cu1O4 | 23
Nd1.66La0.2Ce0.14Cu1O4 | 23
Nd1Ba2Cu2.85Ga0.15O6.62 | 23
Nd2Cu1F0.4O4 | 23
Pr2Ba4Cu7O14.21 | 23
Ru0.8Mo0.6Sr2Eu1.5Ce0.5Cu2O10 | 23
Ru0.9Sr2Er1Cu2O7.8 | 23
Sm1Ba2Cu2.7Fe0.3O7 | 23
Sr1.6K0.4Cu1C1O5 | 23
Sr1Fe2As1.08P0.92 | 23
Sr2Cu1C0.93B0.07O5 | 23
Sr2Y1Ru0.8Cu0.2O6 | 23
Tl1Sr2Ca1Cu2O6.52 | 23
Y0.3Pr0.7Ba2Cu4O8 | 23
Y0.4Pr0.6Ba0.75Sr1.25Cu3O6.92 | 23
Y1Ba2Cu2.7Zn0.3O7 | 23
Y1Ba2Cu2.91Zn0.09O6.75 | 23
Y1Ba2Cu2.94Ni0.06O6.47 | 23
Y1Ba2Cu2.94Zn0.06O6.7 | 23
Y1Ba2Cu2.95Zn0.05O6.52 | 23
Y1Ba2Cu2.9Zn0.1O6.93 | 23
Y1Sr2Cu2.7Ti0.3O7.152 | 23
Gd0.65Pr0.35Ba2Cu3O7 | 22.95
La1.85Sr0.15Cu0.97Ni0.03O | 22.95
Ba1Fe2As1.5P0.5 | 22.9
Gd1Ba1.7Pr0.3Cu3O7.06 | 22.9
La1.85Sr0.15Cu0.9875Co0.0125O4 | 22.9
Na0.28Hf1N1Cl1 | 22.9
Nd1.4Ce0.2Sr0.4Cu1O4 | 22.9
Ba0.82K0.18Bi0.53Pb0.47 | 22.8
Ba1Fe1.884Co0.116As2 | 22.8
La1.8Sr0.2Cu0.995Zn0.005O4 | 22.8
La1Fe0.9997Mn0.00025As1F0.11O0.89 | 22.8
Sm1.4Pr0.1Ce0.5Sr2Cu2Nb1O10 | 22.8
Tb1Fe1As1O0.9 | 22.8
Ba1Fe1.852Co0.148As2 | 22.77
Ba0.86La0.14Fe2As2 | 22.7
Ca1Fe0.91Co0.09As1H1 | 22.7
La0.8Y0.2Fe0.992Mn0.008As1F0.11O0.89 | 22.7
La1.95Bi0.05Cu0.99Zn0.01O4.093 | 22.7
Li1Hf1N1Cl0.525Br0.475 | 22.7
Pr1.93Ce0.07Cu1O4 | 22.7
Sm1.86Ce0.14Cu1O4 | 22.7
Ba0.84Rb0.1Sn0.09Fe2As2 | 22.6
Bi2Sr1.3La0.7Cu1O6.422 | 22.6
Bi2Sr1.5La0.5Cu0.995Zn0.005O6 | 22.6
Ca9.26Ce0.74Pt3Fe10As18 | 22.6
La1.934Ba0.066Cu1O4 | 22.6
Li1Hf0.7Zr0.3N1Cl1 | 22.6
Nd1Fe1As0.4P0.6F0.1O0.9 | 22.6
Y1Pd2B2C1 | 22.6
La1.85Sr0.15Cu0.992Fe0.008O4 | 22.56
Ba1Fe1.125Ru0.875As2 | 22.5
Ca10Pt4.6Fe9.4As18 | 22.5
La1.85Sr0.15Cu0.982Ni0.018O4 | 22.5
La1.875Ce0.125Cu1O4 | 22.5
Nd1.847Ce0.153Cu1O4 | 22.5
Nd1Sr1.5Ba0.5Cu2.7Mo0.3O | 22.5
Pb0.4Cd0.6Sr2Y0.5Ca0.5Cu2O | 22.5
Pb0.5Cd0.5Sr2Y0.5Ca0.5Cu2O | 22.5
Pb0.6Cd0.4Sr2Y0.5Ca0.5Cu2O | 22.5
Pb0.8Cd0.2Sr2Y0.5Ca0.5Cu2O | 22.5
Ru0.95Ta0.05Sr2Gd1Cu2O | 22.5
Y1Ba2Cu2.94Zn0.06O6.68 | 22.5
Y1Ba2Cu3.7Zn0.3O8 | 22.5
La1.85Sr0.15Cu0.98Ni0.02O4 | 22.47
La1.885Sr0.115Cu0.9975Zn0.0025O4 | 22.46
La1.83Sr0.17Cu0.98Ni0.02O4 | 22.45
Ba0.88La0.12Fe2As2 | 22.4
Ba1Fe1.86Co0.14As2 | 22.4
Ba1Fe2As1.28P0.72 | 22.4
K2Rb1C60 | 22.4
Pr1.85Ce0.15Cu0.96V0.04O3.98 | 22.4
Tl1Fe1.7Se2 | 22.4
La1Fe1As0.75P0.25F0.05O0.95 | 22.38
La0.8Sr0.2Cu0.98Ni0.02O4 | 22.36
La1.85Sr0.15Cu0.9875Zn0.0125O4 | 22.3
Pb0.5V0.5Sr2Ca0.5Er0.5Cu2O | 22.3
Pr1.85Ce0.15Cu0.98V0.02O3.98 | 22.3
Sm1.857Ce0.143Cu1O4 | 22.3
Ba0.5K0.5Fe1.9Cu0.1As2 | 22.29
La1.914Sr0.086Cu1O4 | 22.25
Ba0.51K0.49Bi1O2.974 | 22.2
Ba1Fe1.848Rh0.152As2 | 22.2
Ca1Fe0.92Rh0.08As1F1 | 22.2
Ca9.07La0.93Pt3Fe10As18 | 22.2
Li1Hf1N1I1 | 22.2
Nd1.75Sm0.1Ce0.15Cu1O3.972 | 22.2
Rb0.8Fe2Se1.75Te0.25 | 22.2
Ru0.9Sn0.1Sr2Eu1Cu2O8 | 22.2
Y0.4Pr0.6Ba1Sr1Cu3O7 | 22.2
Y0.5Pr0.5Sr2Cu2.7Mo0.3O7 | 22.2
Nd1.84Ce0.16Cu1O4 | 22.18
Bi1.95Sr1.85La0.2Cu1O6 | 22.1
Ca8.18La1.82Pt3Fe10As18 | 22.1
Hg1I2Bi2Sr1.6La0.4Cu1O | 22.1
I1Bi2Sr1.6La0.4Cu1O | 22.1
La1.79Sr0.21Cu0.99Ru0.01O4 | 22.1
Nd1.65La0.2Ce0.15Cu1O4 | 22.1
Nd1.85Ce0.15Cu0.995Mn0.005O4 | 22.1
Nd1.85Ce0.15Cu1O3.95 | 22.1
Nd1Fe0.8Ru0.2As1F0.11O0.89 | 22.1
Ba0.511K0.489Fe1.772Co0.228As2 | 22
Ba0.9K0.24Bi1O3 | 22
Ba1.6Sr0.4Yb0.75Ca0.25Cu3O6 | 22
Ba1Fe1.75Co0.25As2 | 22
Bi1.95Sr1.45Pr0.6Cu1O4 | 22
Bi2Ca2.5Sm0.5Cu2O8.33 | 22
Bi2Sr2Cu2O7 | 22
Ca0.67Sr0.33Fe2As2 | 22
Ca1La1Ba1Cu2.76Fe0.24O7 | 22
Eu1.5Ce0.5Sr2Cu1Ti1O10 | 22
Eu1Fe2As1.68P0.32 | 22
Fe1.9Co0.1As2Sr4Mg1Ti1O6 | 22
Fe1Sr2Eu1Cu2O7.51 | 22
Fe2As2Sr4Sc1.5Ti1.5O8 | 22
Gd1Fe1As1F0.17O0.83 | 22
K0.8Fe1.996Co0.004Se2 | 22
La1.02Pr0.85Sr0.13Cu1O4 | 22
La1.5Pb0.47Sr0.03Cu1O | 22
La1.82Sr0.18Cu1O3.967 | 22
La1.85Ce0.15Cu0.9Ag0.1O4 | 22
La1.87Ce0.13Cu1O4 | 22
La1.8Nd0.1Ba0.1Cu1O4 | 22
La1.945Rb0.055Cu1O4 | 22
La1.9Gd0.1Ca0.2Ba2Cu4.2O10 | 22
La1Pb1Sr2Ca3Cu4O | 22
La2.85Ca0.3Ba2.85Cu6O14.252 | 22
Mo1Sn0.075Sr2Y1Cu2O8 | 22
Mo1Sr2Y1Cu2O8 | 22
Na0.18Hf1N1Cl1 | 22
Nd1.47La0.4Ce0.13Cu1O4 | 22
Nd1.85Ce0.15Cu1O | 22
Nd1.86Ce0.14Cu1O4 | 22
Pb1.3Sr4Y1.4Ca0.6Cu4.7O | 22
Pr0.5Y0.5Ba2Cu3O7 | 22
Pr0.65Sr0.35Fe1As0.8Sb0.2O1 | 22
Pr0.6Sr0.4Fe1As0.9Sb0.1O1 | 22
Pr0.88La1Ce0.12Cu1O3.947 | 22
Pr1.85Ce0.15Cu0.99V0.01O3.98 | 22
Rb0.75Fe1.6Se1S1 | 22
Ru0.9Ir0.1Sr2Gd1Cu2O8 | 22
Ru1Sr2Gd1.3Ce0.7Cu2O | 22
Sr0.2La1.8Cu0.99Cr0.01O4 | 22
Tl1Ba0.6Sr0.4La1Cu1O5.16 | 22
Tl2Ba2Ca0.52Y0.48Cu2O8 | 22
Y0.57Pr0.43Ba2Cu3O7 | 22
Y1Ba1.5La0.5Cu3O7.06 | 22
Y1Ba2Cu2.64Co0.36O7.03 | 22
Y1Ba2Cu2.6Fe0.4O | 22
Y1Ba2Cu2.7Co0.3O6.88 | 22
Y1Pd3B3C0.3 | 22
Y1Sr1Ba1Cu2.7Co0.3O6 | 22
Y2Ba4Cu7O14.33 | 22
La1.85Sr0.15Cu98Ni0.02O4 | 21.96
La1.85Sr0.15Cu0.988Zn0.012O4 | 21.95
Ba1Fe1.84Co0.16As2 | 21.9
Ca0.4Nd0.6Ba1La1Cu3O7.19 | 21.9
Ca0.78La0.22Fe1As2 | 21.9
Pr0.65Sr0.35Fe1As0.85Sb0.15O1 | 21.9
Sr1Fe1.75Rh0.25As2 | 21.9
Y0.5Pr0.5Ba2Cu3O | 21.9
Y0.5Pr0.5Ba2Cu3O6.98 | 21.9
Y1Ba2Cu3O6.29 | 21.9
Pr0.65Sr0.35Fe1As0.9Sb0.1O1 | 21.87
Bi1.8Pb0.2Sr1.61La0.39Cu0.99Ga0.01O | 21.8
Bi2Sr1.6Pr0.4Cu1O6.313 | 21.8
La1.84Sr0.16Cu0.985Zn0.015O4 | 21.8
La1.884Ba0.116Cu1O4 | 21.8
Nd1.55Sm0.3Ce0.15Cu1O3.972 | 21.8
Sm1.85Ce0.15Cu1O3.97 | 21.8
Ce1Fe1As0.85P0.15F0.05O0.95 | 21.75
Ba1Fe1.844Co0.156As2 | 21.7
Sm1Fe0.9Ru0.1As1F0.15O0.85 | 21.7
Sm1Fe1As0.5P0.5O1 | 21.7
Sr0.67K0.33Fe2As2 | 21.7
Bi2Sr1.5Gd0.5Ca1Cu2O8 | 21.6
Eu1Fe1.72Ir0.28As2 | 21.6
La1.782Ba0.218Cu1O4 | 21.6
La1Fe1As1F0.075O0.925 | 21.6
Nd0.85Pr0.15Ba2Cu3O6.75 | 21.6
Nd1.65Sm0.2Ce0.15Cu1O3.971 | 21.6
Nd1.85Ce0.15Cu1O3.971 | 21.6
Ba0.6K0.4Bi0.9Pb0.1O3 | 21.5
Eu1Fe1.2As2P0.8 | 21.5
Eu1Fe1.5Ru0.5As2 | 21.5
Hg0.6Tl0.4Ba1.6La0.4Cu1O | 21.5
La1.844Ce0.156Cu1O4 | 21.5
Nd2Cu1FO4 | 21.5
Pr1.91Ce0.09Cu1O4 | 21.5
Tl2Ba2Ca0.7Y0.3Cu1.96Co0.04O8 | 21.5
Y0.65Pr0.35Ba2Cu3O6.6 | 21.5
La1.865Ce0.135Cu1O4 | 21.45
Bi1.6Pb0.4Sr2Y1.65Ce0.35Cu2O10 | 21.4
Eu1.45Pr0.05Ce0.5Sr2Cu2Nb1O10 | 21.4
K0.7Fe1.55Se1.01S0.99 | 21.4
La1.91Y0.09Cu1O4 | 21.4
Sm1.75Gd0.1Ce0.15Cu1O3.97 | 21.4
Ba1Fe0.875Ru1.125As2 | 21.3
Ca0.4Ba1.25La1.35Cu3O7.04 | 21.3
Nd1.86Ce0.14Cu1O3.96 | 21.3
Nd1Fe0.7Ru0.3As1F0.11O0.89 | 21.3
Pr1.876Ce0.124Cu1O4 | 21.3
La1Fe1As0.4P0.6F0.1O0.9 | 21.27
La1.78Sr0.22Cu0.99Ni0.01O4 | 21.25
Ba0.57K0.43Bi1O3 | 21.2
Ca1Fe1.922Co0.078As2 | 21.2
La1.93Ba0.07Cu1O4 | 21.2
La1Fe1As0.5P0.5F0.05O0.95 | 21.2
Nd1.2Ce0.35Sr0.45Cu1O4 | 21.2
Pr1.856Ce0.144Cu1O4 | 21.2
Pr1.85Ce0.15Cu0.97V0.03O3.98 | 21.2
Bi2Sr1.34La0.66Cu1O6 | 21.15
La1.77Sr0.23Cu1O4 | 21.15
Ba0.48K0.52Bi1O2.9 | 21.1
Ba1Fe1.75Pt0.25As2 | 21.1
Bi1.8Pb0.2Sr1.62La0.38Cu0.98Fe0.02O | 21.1
Bi1.8Pb0.2Sr1.8La0.2Cu1O | 21.1
Bi2Sr2Ca1Cu1.84Co0.16I0.85O | 21.1
Mg0.6Al0.2Li0.2B2 | 21.1
Nd1.85Ce0.15Cu0.98Mn0.02O4 | 21.1
Nd1.85Ce0.15Cu1O4.026 | 21.1
Nd1.85Ce0.15Cu1O4.028 | 21.1
Nd1.85Ce0.15Cu1O4 | 21.06
Ba1Fe1.824Co0.176As2 | 21.05
Na1Fe0.975Co0.025As1 | 21.05
La1.87Sr0.13Cu0.9925Zn0.0075O4 | 21.02
Ba1Fe1.25Ru0.75As2 | 21
Bi1.66Pb0.34Sr1.52La0.4Cu1.1O6 | 21
Bi1.95Sr1.85Pr0.2Cu1O6 | 21
Bi2Sr1.5La0.5Cu1O6.38 | 21
Ca0.6Na0.4Fe2As2 | 21
Ca0.84Ce0.16Fe1As1.98Sb0.02 | 21
Ca0.85Pr0.15Fe1As2 | 21
Ca1.737Cu0.868Cl1.868Na0.132O2.263 | 21
Cu0.75Ti0.25Sr2Y1.3Ce0.7Cu2O8.71 | 21
Dy0.9Ca0.1Ba2Cu2.7Zn0.3O6.72 | 21
Er1Ba2Cu2.64Zn0.18Fe0.18O6.95 | 21
Eu1.4Ce0.6Nb1Sr2Cu2O10 | 21
Eu1.5Ce0.5Sr2Cu2Nb1O9.955 | 21
Eu1Fe1.715Co0.285As2 | 21
Eu1Fe1.78Co0.22As2 | 21
Eu1Fe1.78Ir0.22As2 | 21
Gd1Ba2Cu2.64Fe0.36O6.99 | 21
Gd1Ba2Cu2.7Ga0.3O7 | 21
Hg2Ba2Y0.8Ca0.2Cu2O8 | 21
Hg2Ba2Y1Cu2O8 | 21
La1.74Nd0.125Sr0.135Cu1O4 | 21
La1.775Sr0.225Cu0.995Ni0.005O4 | 21
La1.78Sr0.22Cu0.92Ni0.08O4 | 21
La1.85Sr0.15Cu0.985Zn0.015O4 | 21
La1.92K0.08Cu1O4 | 21
La1.9Sr0.1Cu1Cl0.1O3.9 | 21
La1.9Y0.1Ba2Ca0.2Cu4.2O | 21
La1Fe1As1H0.44O0.56 | 21
La1Fe1As1O1 | 21
Li1Hf0.5Zr0.5N1Cl1 | 21
Mg1B1.92F0.08 | 21
Na1Fe0.97Co0.03As1 | 21
Nb0.79Al0.16Ge0.05 | 21
Nd1.75Y0.1Ce0.15Cu1O4 | 21
Nd1.85Ce0.15Cu0.96Mn0.04O4 | 21
Nd1.85Y0.15Cu1O4 | 21
Pr0.88La1Ce0.12Cu1O4 | 21
Pr0.8Sr2.2Cu2.7Mo0.3O7 | 21
Pr1.79Ce0.15Sr0.06Cu1O3.94 | 21
Pr1.85Ce0.14Cu1O | 21
Pr2Ba4Cu7O14.3 | 21
Pr2Ba4Cu7O15 | 21
Ru0.8Pb0.2Sr2Gd1.4Ce0.6Cu2O10 | 21
Ru1Sr2Gd0.82Nd0.18Cu2O8 | 21
Sm0.8Pr0.2Ba2Cu3O6.65 | 21
Sm1.65Gd0.2Ce0.15Cu1O3.97 | 21
Sm1.84Ce0.16Cu1O4 | 21
Sr0.2La1.8Cu0.95Ni0.05O4 | 21
Sr0.2La1.8Cu0.95Ti0.05O4 | 21
Sr1.4K0.6Cu1C1O5 | 21
Sr2Cu1C0.94B0.06O5 | 21
Tl1Sr2Ca1Cu2O6.76 | 21
Y1Ba2Cu2.95Zn0.05O6.62 | 21
Y1Ba2Cu3.8Ni0.2O8 | 21
Y1Pd4B1C0.2 | 21
Y1Sr2Cu2.65Ga0.35O6.7 | 21
Y1Sr2Cu2.65Ti0.35O6.8 | 21
Y1Sr2Cu2.675Ti0.325O6.6 | 21
Ba1Fe1.889Co0.102Cu0.009As2 | 20.95
Ca9.35Dy0.65Pt3Fe10As18 | 20.9
La1.85Ca0.15Cu1O4 | 20.9
Mg1B1.6Be0.4 | 20.9
La1Fe1P0.6As0.4F0.1O0.9 | 20.86
Ba1Fe2As1.06P0.94 | 20.8
Ca1Fe0.85Co0.15As1F1 | 20.8
La1.92Sr0.08Cu1O | 20.8
Al0.77Ge0.23Nb3 | 20.75
Pr2Ba4Cu7O14.44 | 20.75
Al0.75Ge0.25Nb0.003 | 20.7
Ba1Fe1.82Co0.18As2 | 20.7
Ho0.45Pr0.55Ba2Cu3O7 | 20.7
Nb0.79Al0.164Ga0.057 | 20.7
Nb3Al0.71Ge0.29 | 20.7
La1.8Sr0.2Cu0.988Fe0.012O4 | 20.65
Ba0.52K0.48Bi1O2.93 | 20.6
Bi0.1485Mo0.1815Cu2.67Sr2Y1O7.21 | 20.6
Ce1Fe1As0.8P0.2F0.05O0.95 | 20.6
La1.75Nd0.1Ca0.064Ba0.086Cu1O4.03 | 20.6
La1.919Sr0.081Cu1O4 | 20.6
Pr2Ba4Cu7O14.36 | 20.6
Ba1Fe1.892Co0.108As2 | 20.5
Ca6.85Pr3.15Pt3Fe10As18 | 20.5
La1.85Sr0.15Cu0.99Ru0.01O4 | 20.5
Nd1.85Ce0.15Cu0.99IN0.01O4 | 20.5
Nd1Pr0.5Ce0.5Sr2Cu2Nb1O10 | 20.5
Pb0.6V0.4Sr2Ca0.6Sm0.4Cu2O | 20.5
Pr1.86Ce0.14Cu1O4 | 20.5
Sr0.6La0.4Fe2As2 | 20.5
Y1Ba2Cu2.9Fe0.1O6.64 | 20.5
Y1Ba2Cu2.9Ni0.1O6.61 | 20.5
Nb0.75Al0.19Ge0.06 | 20.45
Ba0.59K0.41Bi1O2.96 | 20.4
Ca1Fe1.92Co0.08As2 | 20.4
Nb3Al0.66Ge0.34 | 20.4
Nb3Al0.76Ge0.24 | 20.4
Al0.8Ge0.2Nb3 | 20.38
La1.91Ce0.09Cu1O4 | 20.35
Al0.75Ge0.25Nb3.8 | 20.34
Ga0.4Nb0.6 | 20.3
Hg1.4Tl0.6Ba2Y0.9Ca0.1Cu2O | 20.3
La0.87Sr0.13Fe1As1O1 | 20.3
La1.92Sr0.08Cu1O3.994 | 20.3
La1Fe1As1H0.42O0.58 | 20.3
Sr0.33Hf1N1Cl1 | 20.3
Y0.35Pr0.65Ba1Sr1Cu3O6.9 | 20.3
Al0.66Ge0.22Nb3.1 | 20.29
Nb0.78Al0.165Ge0.055 | 20.29
Nb0.75Al0.185Ge0.065 | 20.26
Ba0.77K0.23Fe2As2 | 20.25
Al0.75Ge0.25Nb3 | 20.2
Ba0.33Hf1N1Cl1 | 20.2
Bi1.7Pb0.3Sr1.6La0.4Cu1O6.141 | 20.2
Bi1.8Pb0.2Sr1.9La0.1Cu1O | 20.2
Bi2La0.3Ca2.7Cu2O | 20.2
Ga0.245Nb0.755 | 20.2
Ga0.32Nb0.68 | 20.2
La1.8Pr0.2Cu1O4.0631 | 20.2
Nd0.95La0.9Ce0.15Cu1O4 | 20.2
Sm1.55Gd0.3Ce0.15Cu1O3.97 | 20.2
Y0.4Pr0.6Sr2Cu2.85Re0.15O6.8 | 20.2
Y1.55Pr0.2Ca0.25Ba2Cu3O7 | 20.2
Ba1Fe1.9Ni0.1As2 | 20.15